## Training
19 mm | 12.5 mm | 9.5 mm | 4.75 mm | 2.36 mm | 0.6 mm | 0.15 mm | 0.075 mm | NMAS | LAA | AT | RAP | RT | OBC | VAPG | RAPPG | Gmm | Ndes | AV | VMA | VFA | RCT | ITSD
93.8 | 78.4 | 69.1 | 39.2 | 22.4 | 11 | 6.3 | 5.3 | 19 | 28 | Dolomite | 40 | No | 4.8 | PG64-22 | PG88-10 | 2.518 | 90 | 5.2 | 13.8 | 62.1 | Type A | 637.075824
100 | 100 | 93.87755 | 60.48237 | 41.00186 | 24.67532 | 9.647495 | 4.638219 | 9.5 | 30 | Granite | 30 | No | 5.1 | PG64-22 | PG82-22 | 2.466 | 75 | 4 | 13.6045 | 70.59796 | Type A | 1002.5
100 | 100 | 97.5 | 64.03846 | 45.57692 | 29.03846 | 9.807692 | 4.615385 | 9.5 | 30 | Granite | 35 | No | 5.7 | PG58-22 | PG76-22 | 2.465 | 75 | 4 | 12.28321 | 67.43522 | Type A | 842.0849
100 | 100 | 94.24861 | 61.03896 | 40.25974 | 24.4898 | 8.90538 | 4.267161 | 9.5 | 30 | Granite | 30 | No | 5.3 | PG64-22 | PG82-22 | 2.444 | 75 | 4 | 14.55146 | 72.51135 | Type A | 948.8987
99.72 | 97.62 | 94.855 | 88.29813 | 51.88421 | 13.74159 | 5.787477 | 4.246869 | 9.5 | 18.1 | Limestone | 35 | Yes | 4.7005 | PG64-22 | PG76-22 | 2.522392 | 125 | 4 | 13.86391 | 71.14812 | Type B | 1184.966
98.84393 | 90.94412 | 76.68593 | 48.94027 | 35.45279 | 17.14836 | 4.816956 | 3.082852 | 12.5 | 36 | Schist | 12 | No | 4.8 | PG64-22 | PG76-22 | 2.447 | 100 | 3.7485 | 14.7 | 74.5 | Type A | 1203.75
95.2 | 81.8 | 72.1 | 40.5 | 23.4 | 11.9 | 6.7 | 5.6 | 19 | 28 | Dolomite | 50 | No | 5.7 | PG64-22 | PG88-10 | 2.501 | 90 | 4 | 13.7 | 70.5 | Type C | 834.955436
97.6 | 94.3 | 83.1 | 53.5 | 39.7 | 24.62 | 9.4 | 5.3 | 12.5 | 24 | Schist | 40 | No | 4.7 | PG58-22 | PG94-10 | 2.59589 | 75 | 4 | 15 | 74 | Type A | 792.8974
100 | 100 | 85.83106 | 53.13351 | 48.50136 | 20.43597 | 7.356948 | 4.904632 | 9.5 | 20 | Limestone | 20 | No | 5.2 | PG58-22 | PG76-22 | 2.549 | 75 | 4 | 14.5 | 72.6 | Type B | 476.3
95.2 | 81.8 | 72.1 | 40.5 | 23.4 | 11.9 | 6.7 | 5.6 | 19 | 28 | Dolomite | 50 | No | 4.7 | PG64-22 | PG88-10 | 2.501 | 90 | 3.9 | 13.5 | 71.3 | Type A | 819.097488
99.4 | 94.4 | 86.5 | 57.7 | 37.7 | 22.59 | 7.3 | 3.5 | 12.5 | 29 | Granite | 40 | No | 4.5 | PG64-22 | PG94-10 | 2.430575 | 75 | 4 | 14.4 | 70.1 | Type A | 1034.214
99.4 | 94.7 | 87.4 | 58.2 | 35.2 | 20.88 | 6.4 | 3 | 12.5 | 29 | Granite | 20 | No | 4.5 | PG64-22 | PG94-10 | 2.430575 | 75 | 3.4 | 13.4 | 75.5 | Type A | 1175.983
100 | 100 | 96 | 63 | 45 | 25 | 8.1 | 7.3 | 9.5 | 35 | Granite | 15 | No | 6 | PG70-22 | PG76-22 | 2.413 | 75 | 4 | 17.5 | 77.14286 | Type A | 871.875
97.6 | 94.2 | 81.7 | 50.2 | 36.4 | 22.46 | 8.4 | 4.9 | 12.5 | 24 | Schist | 30 | No | 4.5 | PG64-22 | PG94-10 | 2.604334 | 75 | 3.6 | 14.4 | 73.4 | Type A | 923.89784
100 | 94.96124 | 81.00775 | 58.72093 | 43.02326 | 21.12403 | 9.302326 | 4.457364 | 12.5 | 21.5 | Limestone | 25 | Yes | 5.29 | PG64-22 | PG76-22 | 2.437 | 100 | 4.00074 | 15.27 | 73.8 | Type C | 687.9
99.64 | 96.94 | 93.385 | 85.0215 | 50.48664 | 14.39673 | 7.174019 | 5.393505 | 9.5 | 18.1 | Limestone | 45 | Yes | 3.6435 | PG64-22 | PG76-22 | 2.564284 | 125 | 4 | 12.90855 | 69.01278 | Type B | 1778.824
100 | 95.54656 | 89.27126 | 59.51417 | 40.89069 | 28.54251 | 11.53846 | 8.097166 | 12.5 | 25 | Limestone | 15 | No | 5.2 | PG70-22 | PG94-10 | 2.41 | 50 | 4 | 10.61502 | 62.31756 | Type A | 1337.313
100 | 94.96124 | 81.00775 | 58.72093 | 43.02326 | 21.12403 | 9.302326 | 4.457364 | 12.5 | 21.5 | Limestone | 25 | No | 6.02 | PG64-22 | PG76-22 | 2.438 | 100 | 4.005422 | 15.37 | 73.94 | Type C | 813.1
97.6 | 94.2 | 81.9 | 52.3 | 38.6 | 23.71 | 8.6 | 5.1 | 12.5 | 24 | Schist | 20 | No | 4.6 | PG64-22 | PG94-10 | 2.600105 | 75 | 4 | 14.8 | 77.5 | Type A | 1110.05636
100 | 93.68469 | 82.0455 | 45.33936 | 31.89965 | 11.95616 | 6.106033 | 3.405101 | 12.5 | 22 | Granite | 50 | Yes | 5.13 | PG70-22 | PG82-22 | 2.54 | 100 | 4.026675 | 13.25 | 69.61 | Type B | 1586.375
100 | 100 | 93.89695 | 59.21384 | 38.06783 | 22.65604 | 8.748731 | 4.74944 | 9.5 | 25 | Granite | 25 | No | 5.8 | PG64-22 | PG82-22 | 2.347 | 75 | 4.1895 | 17.1 | 75.5 | Type A | 1285.788
95.9 | 76.3 | 64.8 | 38.4 | 23.4 | 12.6 | 7 | 5.7 | 19 | 22 | Dolomite | 30 | No | 4.8 | PG64-22 | PG82-10 | 2.548 | 90 | 4.2 | 13.6 | 69.4 | Type B | 648.10744
99.5 | 94.6 | 86.6 | 58.1 | 39.5 | 23.69 | 7.9 | 3.9 | 12.5 | 29 | Granite | 50 | No | 4.5 | PG64-22 | PG94-10 | 2.430575 | 75 | 4 | 13.8 | 73.5 | Type A | 1054.89828
100 | 93.1 | 79.9 | 57.9 | 41.9 | 16 | 4 | 4 | 12.5 | 20 | Granite | 25 | No | 5.4 | PG64-22 | PG82-22 | 2.439487 | 100 | 4 | 14.9 | 74.1 | Type A | 563
100 | 100 | 90 | 59 | 40 | 21 | 8.1 | 4.62 | 9.5 | 31 | Granite | 38 | Yes | 5.01 | PG64-22 | PG82-10 | 2.429101 | 75 | 4.354 | 15.55 | 72 | Type A | 769.9758
100 | 96.59864 | 90.92971 | 68.25397 | 51.02041 | 29.2517 | 14.05896 | 9.070295 | 12.5 | 33 | Granite | 20 | No | 5.79 | PG64-22 | PG94-10 | 2.449212 | 100 | 4 | 13.90288 | 71.22898 | Type B | 1428.708
99.68 | 97.28 | 94.12 | 86.65981 | 51.18542 | 14.06916 | 6.480748 | 4.820187 | 9.5 | 18.1 | Limestone | 40 | Yes | 3.932 | PG64-22 | PG76-22 | 2.552712 | 125 | 4 | 13.16931 | 69.62635 | Type B | 1718.182
100 | 97.86223 | 79.80998 | 48.69359 | 33.25416 | 17.81473 | 8.07601 | 5.700713 | 12.5 | 25 | Granite | 30 | No | 5.1 | PG64-22 | PG88-10 | 2.4 | 100 | 4 | 14.6 | 72.7 | Type C | 1270.341
100 | 100 | 86.10354 | 52.86104 | 46.86649 | 21.79837 | 7.084469 | 4.632153 | 9.5 | 20 | Limestone | 40 | No | 5 | PG58-22 | PG76-22 | 2.554 | 75 | 4 | 14.3 | 71.8 | Type B | 743
99.64 | 96.94 | 93.385 | 85.0215 | 50.48664 | 14.39673 | 7.174019 | 5.393505 | 9.5 | 18.1 | Limestone | 45 | Yes | 3.6435 | PG64-22 | PG76-22 | 2.564284 | 125 | 4 | 12.90855 | 69.01278 | Type B | 1749.176
100 | 100 | 93.89695 | 59.21384 | 38.06783 | 22.65604 | 8.748731 | 4.74944 | 9.5 | 25 | Granite | 25 | No | 4.7 | PG64-22 | PG82-22 | 2.364 | 75 | 3.7632 | 14.7 | 74.4 | Type A | 1389.147
96.2 | 77.9 | 65.8 | 38.4 | 22.7 | 13.1 | 7.5 | 6 | 19 | 22 | Dolomite | 40 | No | 4.5 | PG64-22 | PG82-10 | 2.575 | 90 | 5.6 | 13.7 | 58.8 | Type A | 764.628884
100 | 100 | 100 | 67 | 48 | 27 | 8.4 | 7.2 | 9.5 | 35 | Granite | 15 | No | 6.1 | PG70-22 | PG76-22 | 2.371 | 75 | 4 | 17.3 | 76.87861 | Type A | 881.25
100 | 89.30481 | 81.28342 | 64.4385 | 46.52406 | 20.05348 | 3.5 | 3.208556 | 12.5 | 32 | Limestone | 20 | No | 4.3 | PG70-22 | PG94-10 | 2.479612 | 75 | 4 | 14 | 71.5 | Type B | 886.783
100 | 100 | 93.89695 | 59.21384 | 38.06783 | 22.65604 | 8.748731 | 4.74944 | 9.5 | 25 | Granite | 25 | No | 5.08 | PG64-22 | PG82-22 | 2.352 | 75 | 4.2233 | 15.7 | 73.1 | Type A | 1203.101
93.8 | 78.4 | 69.1 | 39.2 | 22.4 | 11 | 6.3 | 5.3 | 19 | 28 | Dolomite | 40 | No | 5.3 | PG64-22 | PG88-10 | 2.494 | 90 | 3.6 | 13.6 | 73.5 | Type B | 639.833728
100 | 96.7 | 84.2 | 60.3 | 46.8 | 25.8 | 7.8 | 4.2 | 12.5 | 25 | Granite | 30 | No | 4.69 | PG70-22 | PG76-22 | 2.49 | 80 | 4 | 14.1 | 71.5 | Type B | 1259.672652
99.72 | 97.62 | 94.855 | 88.29813 | 51.88421 | 13.74159 | 5.787477 | 4.246869 | 9.5 | 18.1 | Limestone | 35 | Yes | 4.7005 | PG64-22 | PG76-22 | 2.522392 | 125 | 4 | 13.86391 | 71.14812 | Type B | 1245.872
100 | 94.96124 | 81.00775 | 58.72093 | 43.02326 | 21.12403 | 9.302326 | 4.457364 | 12.5 | 21.5 | Limestone | 50 | Yes | 4.82 | PG64-22 | PG76-22 | 2.416 | 100 | 3.999578 | 15.07 | 73.46 | Type C | 757.5
100 | 96.59864 | 90.92971 | 68.25397 | 51.02041 | 29.2517 | 14.05896 | 9.070295 | 12.5 | 33 | Granite | 35 | Yes | 5.75 | PG64-22 | PG94-10 | 2.45067 | 100 | 4 | 13.81505 | 71.04607 | Type B | 796.096
100 | 96.59864 | 90.92971 | 68.25397 | 51.02041 | 29.2517 | 14.05896 | 9.070295 | 12.5 | 33 | Granite | 35 | No | 5.75 | PG64-22 | PG94-10 | 2.45067 | 100 | 4 | 13.81505 | 71.04607 | Type B | 1606.408
100 | 94.96124 | 81.00775 | 58.72093 | 43.02326 | 21.12403 | 9.302326 | 4.457364 | 12.5 | 21.5 | Limestone | 50 | Yes | 5.51 | PG64-22 | PG76-22 | 2.413 | 100 | 3.999646 | 15.26 | 73.79 | Type C | 761
99.4 | 94.7 | 87.4 | 58.2 | 35.2 | 20.88 | 6.4 | 3 | 12.5 | 29 | Granite | 20 | No | 4.5 | PG64-22 | PG94-10 | 2.430575 | 75 | 3.4 | 13.4 | 75.5 | Type A | 1006.63496
100 | 98 | 88 | 58 | 39 | 21 | 8.7 | 5.11 | 9.5 | 31 | Granite | 48 | Yes | 4.87 | PG64-22 | PG82-10 | 2.434057 | 75 | 3.9576 | 15.52 | 74.5 | Type A | 852.3002
100 | 94.96124 | 81.00775 | 58.72093 | 43.02326 | 21.12403 | 9.302326 | 4.457364 | 12.5 | 21.5 | Limestone | 50 | No | 5.86 | PG64-22 | PG76-22 | 2.413 | 100 | 3.998376 | 15.57 | 74.32 | Type C | 938.4
100 | 100 | 90 | 58 | 41 | 21 | 7.8 | 4.4 | 9.5 | 31 | Granite | 15 | Yes | 4.93 | PG64-22 | PG82-10 | 2.431931 | 75 | 3.905 | 15.62 | 75 | Type A | 866.8281
98.84393 | 90.94412 | 76.68593 | 48.94027 | 35.45279 | 17.14836 | 4.816956 | 3.082852 | 12.5 | 36 | Schist | 12 | No | 4.9 | PG64-22 | PG76-22 | 2.459 | 100 | 3.6952 | 14.9 | 75.2 | Type A | 922.5
97.14624 | 88.11571 | 80.71506 | 56.66037 | 30.06524 | 11.05832 | 5.909047 | 2.644876 | 19 | 27 | Granite | 70 | Yes | 5.2 | PG64-22 | PG82-22 | 2.549 | 109 | 4.031776 | 13.12 | 69.27 | Type C | 1935.897
93.8 | 78.4 | 69.1 | 39.2 | 22.4 | 11 | 6.3 | 5.3 | 19 | 28 | Dolomite | 40 | No | 5.8 | PG64-22 | PG88-10 | 2.475 | 90 | 2.5 | 13.7 | 82.1 | Type C | 616.391544
99.64 | 96.94 | 93.385 | 85.0215 | 50.48664 | 14.39673 | 7.174019 | 5.393505 | 9.5 | 18.1 | Limestone | 45 | No | 3.6435 | PG64-22 | PG76-22 | 2.564284 | 125 | 4 | 12.90855 | 69.01278 | Type B | 1701.595
99.64 | 96.94 | 93.385 | 85.0215 | 50.48664 | 14.39673 | 7.174019 | 5.393505 | 9.5 | 18.1 | Limestone | 45 | No | 3.6435 | PG64-22 | PG76-22 | 2.564284 | 125 | 4 | 12.90855 | 69.01278 | Type B | 1706.824
100 | 100 | 90 | 59 | 40 | 21 | 8.1 | 4.62 | 9.5 | 31 | Granite | 38 | No | 5.05 | PG58-22 | PG82-10 | 2.427689 | 75 | 4.36112 | 15.52 | 71.9 | Type A | 629.54
100 | 93.46125 | 84.05864 | 50.70847 | 35.03135 | 13.52243 | 6.106311 | 2.957397 | 12.5 | 22 | Granite | 30 | No | 5.4 | PG64-22 | PG82-22 | 2.569 | 100 | 4.00995 | 13.3 | 69.85 | Type B | 1124.088
100 | 92.45283 | 79.24528 | 51.65094 | 32.54717 | 17.45283 | 8.254717 | 4.481132 | 12.5 | 25 | Granite | 30 | Yes | 4.5 | PG70-22 | PG94-10 | 2.472218 | 100 | 3.89 | 10.90685 | 64.33433 | Type A | 986.1944
100 | 100 | 97.10297 | 69.43302 | 55.15457 | 37.38985 | 8.322476 | 4.790626 | 9.5 | 28 | Granite | 23 | No | 5.7 | PG64-22 | PG76-22 | 2.454 | 75 | 4.046 | 17 | 76.2 | Type A | 1321.875
100 | 94.22 | 84 | 50.84 | 35.22 | 13.43 | 6.58 | 3.21 | 12.5 | 22 | Granite | 30 | Yes | 5.3 | PG70-22 | PG88-10 | 2.571 | 100 | 4.01227 | 13.22 | 69.65 | Type B | 990
100 | 93.1 | 79.9 | 57.9 | 41.9 | 16 | 4 | 4 | 12.5 | 20 | Granite | 40 | Yes | 5.3 | PG64-22 | PG82-22 | 2.443081 | 100 | 4 | 15.5 | 73.21 | Type A | 368
100 | 95.54656 | 89.27126 | 59.51417 | 40.89069 | 28.54251 | 11.53846 | 8.097166 | 12.5 | 25 | Limestone | 15 | No | 5.4 | PG70-22 | PG94-10 | 2.378 | 75 | 4 | 10.55316 | 62.09666 | Type A | 1901.493
100 | 100 | 94.24861 | 59.18367 | 38.21892 | 22.82004 | 7.606679 | 4.081633 | 9.5 | 30 | Granite | 25 | No | 5.08 | PG64-22 | PG82-22 | 2.429 | 75 | 4 | 14.86406 | 73.08945 | Type A | 962.5
100 | 100 | 93.89695 | 59.21384 | 38.06783 | 22.65604 | 8.748731 | 4.74944 | 9.5 | 25 | Granite | 25 | No | 5.23 | PG64-22 | PG82-22 | 2.348 | 75 | 3.7752 | 15.6 | 75.8 | Type A | 1116.279
99.4 | 94.4 | 86.5 | 57.7 | 37.7 | 22.59 | 7.3 | 3.5 | 12.5 | 29 | Granite | 40 | No | 4.5 | PG58-22 | PG94-10 | 2.430575 | 75 | 4 | 14.4 | 72 | Type A | 813.58168
100 | 100 | 97.31915 | 72.20117 | 57.41515 | 39.00101 | 8.053211 | 4.868781 | 9.5 | 28 | Granite | 23 | No | 6.3 | PG64-22 | PG76-22 | 2.439 | 50 | 4.4454 | 18.6 | 76.1 | Type A | 1193.304
97.6 | 94.2 | 81.7 | 50.2 | 36.4 | 22.46 | 8.4 | 4.9 | 12.5 | 24 | Schist | 30 | No | 4.5 | PG64-22 | PG94-10 | 2.604334 | 75 | 3.5 | 14 | 75.8 | Type A | 1013.52972
97.6 | 94.2 | 81.9 | 52.3 | 38.6 | 23.71 | 8.6 | 5.1 | 12.5 | 24 | Schist | 20 | No | 4.5 | PG64-22 | PG94-10 | 2.604334 | 75 | 3.5 | 14.1 | 76.2 | Type A | 1041.10876
100 | 100 | 91.92308 | 61.73077 | 45.38462 | 22.5 | 11.34615 | 7.307692 | 9.5 | 26 | Schist | 15 | No | 5.1 | PG64-22 | PG76-22 | 2.588 | 75 | 4 | 12.90738 | 69.00997 | Type A | 1108.494
94.60581 | 84.19032 | 76.78746 | 52.7335 | 28.68028 | 14.06286 | 6.140732 | 3.335515 | 19 | 27 | Granite | 40 | Yes | 5.27 | PG64-22 | PG82-22 | 2.552 | 109 | 4.017161 | 13.21 | 69.59 | Type C | 1666.667
100 | 90.10695 | 81.81818 | 64.70588 | 46.52406 | 20.32086 | 4.010695 | 2 | 12.5 | 32 | Limestone | 20 | No | 4.7 | PG70-22 | PG82-10 | 2.464869 | 75 | 3.9 | 14.1 | 71.6 | Type B | 876.3092
100 | 94.96124 | 81.00775 | 58.72093 | 43.02326 | 21.12403 | 9.302326 | 4.457364 | 12.5 | 21.5 | Limestone | 50 | Yes | 5.6 | PG64-22 | PG76-22 | 2.412 | 100 | 4.001876 | 15.38 | 73.98 | Type C | 697.4
100 | 100 | 92 | 62 | 46 | 21 | 11.9 | 7.4 | 9.5 | 26 | Schist | 15 | No | 5.1 | PG70-22 | PG76-22 | 2.557 | 75 | 4 | 16 | 75 | Type A | 977.34375
100 | 100 | 91.92308 | 61.73077 | 45.38462 | 22.5 | 11.34615 | 7.307692 | 9.5 | 26 | Schist | 35 | No | 4.7 | PG58-22 | PG76-22 | 2.61 | 75 | 4 | 11.79681 | 66.09252 | Type A | 894.2085
100 | 94.96124 | 81.00775 | 58.72093 | 43.02326 | 21.12403 | 9.302326 | 4.457364 | 12.5 | 21.5 | Limestone | 25 | Yes | 5.93 | PG64-22 | PG76-22 | 2.437 | 100 | 3.99942 | 15.3 | 73.86 | Type C | 678.5
100 | 92.56723 | 82.49348 | 48.02419 | 33.91362 | 15.53584 | 7.224598 | 2.285981 | 12.5 | 22 | Granite | 60 | No | 5.28 | PG58-22 | PG82-22 | 2.542 | 100 | 4.024253 | 13.07 | 69.21 | Type B | 1625.304
97.97639 | 89.88196 | 75.71669 | 58.85329 | 48.22934 | 23.7774 | 9.612142 | 3.878583 | 12.5 | 25 | Limestone | 25 | No | 4.1 | PG64-22 | PG82-22 | 2.368165 | 100 | 4 | 12.65113 | 68.38227 | Type B | 740
100 | 95.69894 | 85.17749 | 55.18301 | 33.68935 | 13.29871 | 5.88232 | 3.852527 | 12.5 | 22 | Granite | 70 | No | 5.24 | PG58-22 | PG82-22 | 2.545 | 100 | 4.031482 | 13.03 | 69.06 | Type B | 1805.353
100 | 100 | 86.10354 | 52.86104 | 46.86649 | 21.79837 | 7.084469 | 4.632153 | 9.5 | 20 | Limestone | 40 | No | 5 | PG58-22 | PG76-22 | 2.554 | 75 | 4 | 14.3 | 71.8 | Type B | 563.7
99.64 | 96.94 | 93.385 | 85.0215 | 50.48664 | 14.39673 | 7.174019 | 5.393505 | 9.5 | 18.1 | Limestone | 45 | Yes | 3.6435 | PG64-22 | PG76-22 | 2.564284 | 125 | 4 | 12.90855 | 69.01278 | Type B | 1833.882
100 | 100 | 94.06963 | 79.74192 | 59.3 | 39.35877 | 8.343687 | 4.726711 | 9.5 | 36 | Schist | 27 | No | 6.3 | PG64-22 | PG76-22 | 2.403 | 50 | 4.3792 | 18.4 | 76.2 | Type A | 1040.625
100 | 95.32 | 84.25 | 52.08 | 35.34 | 13.01 | 6.35 | 3.59 | 12.5 | 22 | Granite | 60 | Yes | 5.23 | PG70-22 | PG88-10 | 2.546 | 100 | 4.020232 | 13.04 | 69.17 | Type B | 1390
100 | 100 | 94.06963 | 79.74192 | 59.3 | 39.35877 | 8.343687 | 4.726711 | 9.5 | 36 | Schist | 27 | No | 6.3 | PG64-22 | PG76-22 | 2.403 | 50 | 4.3792 | 18.4 | 76.2 | Type A | 996.4286
100 | 94.96124 | 81.00775 | 58.72093 | 43.02326 | 21.12403 | 9.302326 | 4.457364 | 12.5 | 21.5 | Limestone | 25 | Yes | 5.89 | PG64-22 | PG76-22 | 2.437 | 100 | 4.00074 | 15.27 | 73.8 | Type C | 636.8
99.72 | 97.62 | 94.855 | 88.29813 | 51.88421 | 13.74159 | 5.787477 | 4.246869 | 9.5 | 18.1 | Limestone | 35 | No | 4.7005 | PG64-22 | PG76-22 | 2.522392 | 125 | 4 | 13.86391 | 71.14812 | Type B | 1168.807
100 | 94.80297 | 83.61094 | 52.05103 | 34.5842 | 14.41728 | 7.000608 | 3.404823 | 12.5 | 22 | Granite | 40 | Yes | 5.18 | PG70-22 | PG82-22 | 2.552 | 100 | 4.02441 | 13.26 | 69.65 | Type B | 1279.805
97.4 | 79.7 | 67.4 | 37.8 | 22 | 13.4 | 7.6 | 6.2 | 19 | 22 | Dolomite | 50 | No | 5.5 | PG64-22 | PG82-10 | 2.525 | 90 | 3.4 | 14.1 | 76.2 | Type C | 846.676528
99.68 | 97.28 | 94.12 | 86.65981 | 51.18542 | 14.06916 | 6.480748 | 4.820187 | 9.5 | 18.1 | Limestone | 40 | Yes | 3.932 | PG64-22 | PG76-22 | 2.552712 | 125 | 4 | 13.16931 | 69.62635 | Type B | 1665
100 | 92.45283 | 79.24528 | 51.65094 | 32.54717 | 17.45283 | 8.254717 | 4.481132 | 12.5 | 25 | Granite | 30 | Yes | 4.5 | PG70-22 | PG94-10 | 2.472218 | 100 | 3.89 | 10.90685 | 64.33433 | Type A | 1189.74
100 | 100 | 93.89695 | 59.21384 | 38.06783 | 22.65604 | 8.748731 | 4.74944 | 9.5 | 25 | Granite | 25 | No | 5.18 | PG64-22 | PG82-22 | 2.332 | 75 | 4.0922 | 15.8 | 74.1 | Type A | 1149.354
100 | 90.05543 | 80.35228 | 47.14468 | 30.66632 | 11.32706 | 4.052735 | 2.164567 | 12.5 | 25 | Limestone | 20 | No | 5.9 | PG64-22 | PG82-22 | 2.423 | 50 | 4.3 | 13.96064 | 69.19912 | Type B | 806.68692
97.4 | 79.7 | 67.4 | 37.8 | 22 | 13.4 | 7.6 | 6.2 | 19 | 22 | Dolomite | 50 | No | 5 | PG64-22 | PG82-10 | 2.54 | 90 | 4 | 13.7 | 71.1 | Type B | 799.79216
100 | 98.56115 | 87.23022 | 61.15108 | 46.04317 | 27.33813 | 12.23022 | 5.215827 | 9.5 | 25 | Limestone | 25 | No | 4.6 | PG64-22 | PG82-22 | 2.351958 | 100 | 4 | 13.70125 | 70.80557 | Type B | 750
95.9 | 76.3 | 64.8 | 38.4 | 23.4 | 12.6 | 7 | 5.7 | 19 | 22 | Dolomite | 30 | No | 4.3 | PG64-22 | PG82-10 | 2.563 | 90 | 5.4 | 13.8 | 60.7 | Type A | 726.018228
98.84393 | 90.94412 | 76.68593 | 48.94027 | 35.45279 | 17.14836 | 4.816956 | 3.082852 | 12.5 | 36 | Schist | 12 | No | 4.8 | PG64-22 | PG76-22 | 2.473 | 100 | 3.7444 | 14.8 | 74.7 | Type A | 1044.156
99.4 | 94.7 | 87.4 | 58.2 | 35.2 | 20.88 | 6.4 | 3 | 12.5 | 29 | Granite | 20 | No | 4.6 | PG64-22 | PG94-10 | 2.42706 | 75 | 4 | 13.8 | 74 | Type A | 1172.1092
94.9 | 78.4 | 68 | 39.4 | 22.2 | 10.5 | 6.3 | 5.3 | 19 | 28 | Dolomite | 30 | No | 5.8 | PG64-22 | PG88-10 | 2.476 | 90 | 2.7 | 13.9 | 80.6 | Type C | 633.628444
100 | 93.46125 | 84.05864 | 50.70847 | 35.03135 | 13.52243 | 6.106311 | 2.957397 | 12.5 | 22 | Granite | 30 | Yes | 5.22 | PG70-22 | PG82-22 | 2.571 | 100 | 4.018896 | 13.29 | 69.76 | Type B | 1104.623
99.5 | 94.6 | 86.6 | 58.1 | 39.5 | 23.69 | 7.9 | 3.9 | 12.5 | 29 | Granite | 50 | No | 4.5 | PG64-22 | PG94-10 | 2.430575 | 75 | 4 | 13.8 | 73.5 | Type A | 1054.89828
100 | 93.68469 | 82.0455 | 45.33936 | 31.89965 | 11.95616 | 6.106033 | 3.405101 | 12.5 | 22 | Granite | 50 | No | 5.31 | PG58-22 | PG82-22 | 2.538 | 100 | 4.022137 | 13.27 | 69.69 | Type B | 1498.783
100 | 95.8 | 84.75 | 55.24 | 34.25 | 13.4 | 6.14 | 3.9 | 12.5 | 22 | Granite | 70 | Yes | 5.21 | PG70-22 | PG88-10 | 2.549 | 100 | 4.030498 | 13.01 | 69.02 | Type B | 1570
94.9 | 78.4 | 68 | 39.4 | 22.2 | 10.5 | 6.3 | 5.3 | 19 | 28 | Dolomite | 30 | No | 5.3 | PG64-22 | PG88-10 | 2.496 | 90 | 3.8 | 13.8 | 72.2 | Type B | 694.991808
100 | 100 | 97.5 | 64.03846 | 45.57692 | 29.03846 | 9.807692 | 4.615385 | 9.5 | 30 | Granite | 15 | No | 6 | PG64-22 | PG76-22 | 2.413 | 75 | 4 | 14.40679 | 72.23532 | Type A | 984.9421
99.68 | 97.28 | 94.12 | 86.65981 | 51.18542 | 14.06916 | 6.480748 | 4.820187 | 9.5 | 18.1 | Limestone | 40 | Yes | 3.932 | PG64-22 | PG76-22 | 2.552712 | 125 | 4 | 13.16931 | 69.62635 | Type B | 1763.182
97.4 | 79.7 | 67.4 | 37.8 | 22 | 13.4 | 7.6 | 6.2 | 19 | 22 | Dolomite | 50 | No | 4.5 | PG64-22 | PG82-10 | 2.564 | 90 | 5.9 | 14.2 | 58.4 | Type A | 598.465168
100 | 100 | 94.06963 | 79.74192 | 59.3 | 39.35877 | 8.343687 | 4.726711 | 9.5 | 36 | Schist | 27 | No | 6.3 | PG64-22 | PG76-22 | 2.403 | 50 | 4.3792 | 18.4 | 76.2 | Type A | 904.0179
100 | 94.96124 | 81.00775 | 58.72093 | 43.02326 | 21.12403 | 9.302326 | 4.457364 | 12.5 | 21.5 | Limestone | 50 | Yes | 6.2 | PG64-22 | PG76-22 | 2.412 | 100 | 4.001876 | 15.38 | 73.98 | Type C | 633.8
99.4 | 94.7 | 87.4 | 58.2 | 35.2 | 20.88 | 6.4 | 3 | 12.5 | 29 | Granite | 20 | No | 4.6 | PG64-22 | PG94-10 | 2.42706 | 75 | 4 | 13.8 | 74 | Type A | 1172.1092
100 | 100 | 91.92308 | 61.73077 | 45.38462 | 22.5 | 11.34615 | 7.307692 | 9.5 | 26 | Schist | 25 | No | 4.9 | PG58-22 | PG76-22 | 2.601 | 75 | 4 | 12.28543 | 67.4411 | Type A | 871.0425
99.72 | 97.62 | 94.855 | 88.29813 | 51.88421 | 13.74159 | 5.787477 | 4.246869 | 9.5 | 18.1 | Limestone | 35 | Yes | 4.7005 | PG64-22 | PG76-22 | 2.522392 | 125 | 4 | 13.86391 | 71.14812 | Type B | 1210.55
100 | 94.96124 | 81.00775 | 58.72093 | 43.02326 | 21.12403 | 9.302326 | 4.457364 | 12.5 | 21.5 | Limestone | 50 | No | 6.46 | PG64-22 | PG76-22 | 2.413 | 100 | 3.998376 | 15.57 | 74.32 | Type C | 844
100 | 94.96124 | 81.00775 | 58.72093 | 43.02326 | 21.12403 | 9.302326 | 4.457364 | 12.5 | 21.5 | Limestone | 50 | Yes | 6.11 | PG64-22 | PG76-22 | 2.413 | 100 | 3.999646 | 15.26 | 73.79 | Type C | 699.6
100 | 100 | 93.89695 | 59.21384 | 38.06783 | 22.65604 | 8.748731 | 4.74944 | 9.5 | 25 | Granite | 25 | No | 5.08 | PG64-22 | PG82-22 | 2.339 | 75 | 4.1028 | 15.6 | 73.7 | Type A | 1132.817
99.4 | 94.4 | 86.5 | 57.7 | 37.7 | 22.59 | 7.3 | 3.5 | 12.5 | 29 | Granite | 40 | No | 4.5 | PG64-22 | PG94-10 | 2.430575 | 75 | 4 | 14.4 | 70.1 | Type A | 1034.214
100 | 93.1 | 79.9 | 57.9 | 41.9 | 16 | 4 | 4 | 12.5 | 20 | Granite | 25 | No | 5.4 | PG64-22 | PG82-10 | 2.463502 | 100 | 4 | 14.9 | 74.1 | Type B | 563
100 | 94.96124 | 81.00775 | 58.72093 | 43.02326 | 21.12403 | 9.302326 | 4.457364 | 12.5 | 21.5 | Limestone | 25 | Yes | 4.73 | PG64-22 | PG76-22 | 2.437 | 100 | 3.99942 | 15.3 | 73.86 | Type C | 767.9
95.9 | 76.3 | 64.8 | 38.4 | 23.4 | 12.6 | 7 | 5.7 | 19 | 22 | Dolomite | 30 | No | 5.3 | PG64-22 | PG82-10 | 2.533 | 90 | 3.5 | 14 | 75.1 | Type C | 676.375956
100 | 97.86223 | 79.80998 | 48.69359 | 33.25416 | 17.81473 | 8.07601 | 5.700713 | 12.5 | 25 | Granite | 30 | No | 5.1 | PG64-22 | PG88-10 | 2.4 | 100 | 4 | 14.6 | 72.7 | Type C | 1265.092
95.99223 | 85.57675 | 77.71199 | 49.96139 | 27.06364 | 11.98505 | 6.601893 | 2.874354 | 19 | 27 | Granite | 60 | Yes | 5.22 | PG64-22 | PG82-22 | 2.546 | 109 | 4.025215 | 13.15 | 69.39 | Type C | 1788.462
100 | 95.21 | 83.65 | 50.87 | 36.22 | 13.22 | 6.85 | 3.48 | 12.5 | 22 | Granite | 50 | Yes | 5.25 | PG70-22 | PG88-10 | 2.542 | 100 | 4.021218 | 13.18 | 69.49 | Type B | 1270
98.84393 | 90.94412 | 76.68593 | 48.94027 | 35.45279 | 17.14836 | 4.816956 | 3.082852 | 12.5 | 36 | Schist | 12 | No | 4.8 | PG64-22 | PG76-22 | 2.473 | 100 | 3.7444 | 14.8 | 74.7 | Type A | 1348.052
94.60581 | 83.26726 | 75.17156 | 51.11834 | 27.75649 | 12.90664 | 5.909047 | 3.103831 | 19 | 27 | Granite | 50 | Yes | 5.24 | PG64-22 | PG82-22 | 2.54 | 109 | 4.019484 | 13.17 | 69.48 | Type C | 1724.359
100 | 96.8 | 84.3 | 60.6 | 47.4 | 26.2 | 8.1 | 4.4 | 12.5 | 25 | Granite | 30 | No | 4.65 | PG70-22 | PG76-22 | 2.49 | 80 | 4 | 14 | 71.7 | Type B | 1226.577804
100 | 94.96124 | 81.00775 | 58.72093 | 43.02326 | 21.12403 | 9.302326 | 4.457364 | 12.5 | 21.5 | Limestone | 25 | No | 4.82 | PG64-22 | PG76-22 | 2.438 | 100 | 4.005422 | 15.37 | 73.94 | Type C | 845.1
100 | 100 | 97.10297 | 69.43302 | 55.15457 | 37.38985 | 8.322476 | 4.790626 | 9.5 | 28 | Granite | 23 | No | 5.7 | PG64-22 | PG76-22 | 2.454 | 75 | 4.046 | 17 | 76.2 | Type A | 1125
98.84393 | 90.94412 | 76.68593 | 48.94027 | 35.45279 | 17.14836 | 4.816956 | 3.082852 | 12.5 | 36 | Schist | 12 | No | 4.8 | PG64-22 | PG76-22 | 2.473 | 100 | 3.7444 | 14.8 | 74.7 | Type A | 1320.779
100 | 93.1 | 79.9 | 57.9 | 41.9 | 16 | 4 | 4 | 12.5 | 20 | Granite | 25 | Yes | 5.4 | PG64-22 | PG82-22 | 2.439487 | 100 | 4 | 15.1 | 73.65 | Type A | 346
100 | 100 | 97.31915 | 72.20117 | 57.41515 | 39.00101 | 8.053211 | 4.868781 | 9.5 | 28 | Granite | 23 | No | 6.3 | PG64-22 | PG76-22 | 2.439 | 50 | 4.4454 | 18.6 | 76.1 | Type A | 1225.446
97.6 | 94.3 | 82.6 | 48.4 | 34.8 | 22.31 | 9.7 | 5.8 | 12.5 | 24 | Schist | 50 | No | 4.9 | PG58-22 | PG94-10 | 2.5875 | 75 | 4 | 15.5 | 75.5 | Type A | 965.2664
99.22929 | 92.48555 | 87.28324 | 50.28902 | 34.4894 | 23.31407 | 6.55106 | 3.853565 | 12.5 | 29 | Granite | 12 | No | 4.8 | PG64-22 | PG76-22 | 2.463 | 100 | 3.6897 | 14.7 | 74.9 | Type A | 1258.442
100 | 94.96124 | 81.00775 | 58.72093 | 43.02326 | 21.12403 | 9.302326 | 4.457364 | 12.5 | 21.5 | Limestone | 25 | Yes | 4.75 | PG64-22 | PG76-22 | 2.438 | 100 | 4.001393 | 15.29 | 73.83 | Type C | 710.6
99.4 | 94.5 | 86.9 | 57.5 | 35.9 | 21.38 | 6.8 | 3.3 | 12.5 | 29 | Granite | 30 | No | 4.5 | PG64-22 | PG94-10 | 2.430575 | 75 | 3.9 | 14.2 | 71 | Type A | 1392.74152
100 | 97.86223 | 79.80998 | 48.69359 | 33.25416 | 17.81473 | 8.07601 | 5.700713 | 12.5 | 25 | Granite | 30 | No | 5.1 | PG64-22 | PG88-10 | 2.4 | 100 | 4 | 14.6 | 72.7 | Type C | 1496.063
100 | 90.05543 | 80.35228 | 47.14468 | 30.66632 | 11.32706 | 4.052735 | 2.164567 | 12.5 | 25 | Limestone | 20 | No | 5.6 | PG70-22 | PG82-22 | 2.416 | 50 | 4 | 13.9357 | 71.29674 | Type B | 786.00264
100 | 97.86223 | 79.80998 | 48.69359 | 33.25416 | 17.81473 | 8.07601 | 5.700713 | 12.5 | 25 | Granite | 30 | No | 5.1 | PG64-22 | PG88-10 | 2.4 | 100 | 4 | 14.6 | 72.7 | Type C | 1228.346
98.84393 | 90.94412 | 76.68593 | 48.94027 | 35.45279 | 17.14836 | 4.816956 | 3.082852 | 12.5 | 36 | Schist | 12 | No | 4.8 | PG64-22 | PG76-22 | 2.463 | 100 | 3.6897 | 14.7 | 74.9 | Type A | 1117.5
100 | 95.73255 | 83.4758 | 55.37341 | 38.73233 | 20.89777 | 9.25792 | 5.238629 | 12.5 | 21.90047 | Granite | 21.94754 | Yes | 4.87474 | PG70-22 | PG94-10 | 2.416619 | 100 | 3.987629 | 14.43542 | 72.37608 | Type A | 1265.61
94.28362 | 76.52293 | 65.96488 | 38.49569 | 22 | 10.5 | 4.534129 | 3.46086 | 19 | 26.06307 | Granite | 45.53466 | No | 5.077709 | PG64-22 | PG76-22 | 2.502 | 90 | 4.106251 | 13.40886 | 69.37659 | Type A | 777.6536
100 | 100 | 98.06353 | 73.48671 | 48.41775 | 35.48255 | 8.086031 | 3.329522 | 9.5 | 36 | Granite | 32.52956 | Yes | 5.491646 | PG64-22 | PG82-10 | 2.409912 | 75 | 4.040357 | 14.91976 | 72.91943 | Type B | 1296.623
99.81089 | 96.71231 | 92.88775 | 87.55891 | 52.93076 | 12.49107 | 6.067858 | 4.377329 | 9.5 | 18.1 | Granite | 39.80169 | Yes | 3.971799 | PG58-22 | PG82-22 | 2.583985 | 125 | 3.984895 | 13.01279 | 69.37708 | Type A | 1186.995
99.726 | 97.02601 | 91.86242 | 57.73882 | 38.83452 | 23.40673 | 7.634912 | 4.23491 | 12.5 | 30.53168 | Granite | 27.05482 | No | 4.963208 | PG64-22 | PG76-22 | 2.429087 | 75 | 4.046595 | 13.96145 | 71.01593 | Type A | 1227.07
94.61667 | 77.3149 | 68.1514 | 38.13621 | 22.14 | 10.78947 | 5.16787 | 4.518045 | 19 | 27.68569 | Schist | 51.0545 | No | 4.838645 | PG64-22 | PG76-22 | 2.528147 | 90 | 4.198696 | 12.81423 | 67.23412 | Type B | 847.736
100 | 98.49347 | 94.6742 | 64.70019 | 49.28302 | 34.91482 | 9.365702 | 4.899905 | 9.5 | 29.12769 | Granite | 20.77466 | No | 6.46 | PG70-22 | PG76-22 | 2.382753 | 75 | 4.034355 | 16.98196 | 76.24328 | Type A | 919.8897
100 | 97.26839 | 93.79812 | 60.44754 | 48.71924 | 36.02614 | 9.849249 | 7.565303 | 12.5 | 35.9392 | Granite | 12 | No | 6.451868 | PG64-22 | PG76-22 | 2.379897 | 50 | 4.212987 | 16.6085 | 74.63356 | Type C | 1471.058
96.39056 | 93.20064 | 86.82078 | 60.10934 | 35.94945 | 20.57278 | 8.426642 | 5.267513 | 12.5 | 28.60293 | Limestone | 47.04778 | No | 4.898583 | PG64-22 | PG88-10 | 2.572682 | 75 | 3.900501 | 15.13502 | 74.22864 | Type B | 1138.755
99.69684 | 93.41271 | 83.08792 | 62.45488 | 48.63374 | 20.52012 | 6.258494 | 3.924254 | 12.5 | 19.82786 | Granite | 47.85319 | No | 4.793311 | PG64-22 | PG94-10 | 2.587735 | 125 | 4.132234 | 14.29 | 71.08303 | Type A | 1465.903
100 | 99.40737 | 90.00271 | 60.22161 | 51.18811 | 29.19782 | 9.383195 | 5.837786 | 9.5 | 22.64925 | Limestone | 47.66366 | No | 5.084553 | PG64-22 | PG94-10 | 2.578911 | 75 | 4.108304 | 14.87113 | 72.37396 | Type B | 998.0698
98.06294 | 94.17902 | 83.7805 | 54.56448 | 34.34 | 19.82924 | 7.554467 | 4.551077 | 12.5 | 27.51864 | Granite | 37.95271 | No | 5.187902 | PG70-22 | PG94-10 | 2.416494 | 100 | 2.862599 | 13.4706 | 78.74929 | Type B | 1497.6
99.81782 | 94.2049 | 81.62783 | 53.77981 | 40.47586 | 23.22199 | 8.379994 | 3.470296 | 12.5 | 26.27743 | Granite | 27.63358 | No | 4.563734 | PG64-22 | PG76-22 | 2.383563 | 75 | 4.041544 | 13.59317 | 70.26783 | Type A | 865.485
99.55053 | 94.5793 | 88.77375 | 60.43767 | 39.37526 | 21.35038 | 7.28412 | 4.202687 | 12.5 | 25.22696 | Schist | 57.78038 | Yes | 4.196923 | PG64-22 | PG76-22 | 2.570228 | 75 | 4.29325 | 13.31689 | 67.76087 | Type A | 1236.06
100 | 100 | 97.2762 | 70.23143 | 43.23336 | 21.43849 | 8.328792 | 4.523559 | 9.5 | 28.70412 | Granite | 27.84074 | Yes | 4.987729 | PG70-22 | PG82-10 | 2.444665 | 75 | 3.897298 | 13.73192 | 71.61869 | Type A | 1369.175
97.86009 | 91.96945 | 81.14896 | 41.35853 | 33.44157 | 20.0813 | 5.699935 | 3.254154 | 12.5 | 36 | Granite | 17.89197 | No | 5.203343 | PG64-22 | PG76-22 | 2.483191 | 100 | 3.688729 | 16.99536 | 78.29567 | Type B | 889.5094
100 | 99.57822 | 91.5825 | 58.81683 | 44.9992 | 24.7029 | 7.817085 | 4.8112 | 9.5 | 26.95612 | Granite | 25.64283 | No | 5.304229 | PG64-22 | PG82-22 | 2.534346 | 75 | 4.033211 | 15.21429 | 73.49065 | Type A | 836.1851
100 | 97.12938 | 90.96072 | 63.31815 | 52.73971 | 37.697 | 14.05895692 | 9.070294785 | 12.5 | 36 | Dolomite | 20.88572 | Yes | 6.342755 | PG64-22 | PG76-22 | 2.427202 | 100 | 4.205815 | 14.26626 | 70.51914 | Type B | 953.9329
100 | 100 | 97.11474 | 78.74057 | 57.70084 | 39.35877185 | 7.995088 | 4.214213 | 9.5 | 34.95879 | Limestone | 19.86244 | Yes | 6.46 | PG58-22 | PG76-22 | 2.378131 | 50 | 4.465427 | 18.6 | 75.99233 | Type B | 987.9909
99.71619 | 95.03377 | 82.91577 | 58.31417 | 37.19812 | 19.34818 | 6.77073 | 3.053821 | 12.5 | 20.85093 | Limestone | 26.20003 | No | 4.496269 | PG64-22 | PG94-10 | 2.514873 | 100 | 4.074639 | 13.27627 | 69.30886 | Type A | 1111.37
100 | 95.86291 | 91.28112 | 84.05587 | 49.73153 | 11.33112 | 6.26187 | 4.668427 | 9.5 | 18.1 | Granite | 47.94539 | Yes | 4.356657 | PG64-22 | PG76-22 | 2.581292 | 109 | 4.002777 | 12.5665 | 68.14723 | Type C | 1693.16
99.81836 | 97.68685 | 91.16703 | 85.23581 | 52.02331 | 12.35592 | 6.247622 | 4.647385 | 9.5 | 18.1 | Limestone | 53.66098 | No | 4.090124 | PG64-22 | PG76-22 | 2.588082 | 125 | 3.971603 | 12.935 | 69.29568 | Type A | 1753.104
97.99622 | 92.25004 | 75.24055 | 37.8 | 25.64262 | 15.135 | 6.106057 | 5.287814 | 12.5 | 36 | Granite | 32.93822 | No | 5.0696 | PG64-22 | PG82-22 | 2.456577 | 100 | 3.053726 | 15.1728 | 79.87368 | Type A | 849.3537
100 | 100 | 93.85813 | 61.11184 | 40.64944 | 22.20647 | 8.839688 | 4.60391 | 9.5 | 21.69128 | Granite | 41.60147 | No | 4.970439 | PG64-22 | PG82-22 | 2.359365 | 75 | 4.012487 | 15.17475 | 73.55814 | Type A | 992.5797
99.7952 | 95.39608 | 76.55351 | 40.99073 | 31.91726 | 13.98779 | 8.027208 | 5.192168 | 12.5 | 25.93168 | Limestone | 44.80069 | Yes | 6.066216 | PG64-22 | PG76-22 | 2.462572 | 100 | 3.891328 | 14.0496 | 72.30292 | Type A | 664.1516
100 | 95.17705 | 85.78836 | 59.52196 | 42.5425 | 21.28059 | 8.440584 | 4.006157 | 12.5 | 21.22562 | Dolomite | 24.65349 | No | 5.019004 | PG64-22 | PG88-10 | 2.443716 | 100 | 3.988347 | 13.93854 | 71.3862 | Type A | 764.2834
96.34342 | 92.19224 | 80.32749 | 43.03086 | 29.07229 | 15.0641 | 8.719538 | 5.435496 | 19 | 23.42059 | Granite | 29.90068 | Yes | 4.910089 | PG64-22 | PG76-22 | 2.571688 | 90 | 3.109548 | 13.2702 | 76.56744 | Type C | 787.9484
100 | 99.41419 | 90.42058 | 60.27791 | 48.72838 | 26.07049 | 8.289888 | 4.749218 | 9.5 | 22.10983 | Granite | 46.15466 | No | 4.675597 | PG64-22 | PG82-10 | 2.570797 | 109 | 4.088803 | 14.64344 | 72.07757 | Type C | 1433.368
100 | 93.4251 | 80.91826 | 50.54926 | 35.19137 | 13.37737 | 5.637677 | 3.094112 | 12.5 | 20.52667 | Granite | 31.52164 | Yes | 5.506029 | PG70-22 | PG94-10 | 2.544411 | 100 | 4.05025 | 13.47895 | 69.95129 | Type C | 1234.07
94.33881 | 80.14117 | 74.79647 | 53.61872 | 33.67066 | 14.66641 | 5.958843 | 4.459194 | 19 | 24.61123 | Granite | 41.62818 | No | 5.064372 | PG70-22 | PG76-22 | 2.572982 | 109 | 4.053227 | 14.67886 | 72.38732 | Type B | 1418.563
99.55607 | 96.03838 | 89.94596 | 88.29813084 | 55.36571 | 12.92069 | 6.158178 | 5.032493 | 9.5 | 21.18012 | Limestone | 53.76276 | No | 3.6435 | PG70-22 | PG76-22 | 2.607197 | 125 | 4.002028 | 13.45904 | 70.26513 | Type B | 1893.971
100 | 99.10481 | 93.32586 | 61.24535 | 46.5737 | 24.27188 | 7.236803 | 4.736589 | 9.5 | 22.14405 | Granite | 23.99349 | No | 5.224337 | PG64-22 | PG82-22 | 2.540615 | 75 | 4.028916 | 15.1873 | 73.47182 | Type C | 948.2618
99.58512 | 97.31701 | 92.23869 | 88.29813084 | 59.3 | 17.0365 | 7.080794 | 5.910827 | 9.5 | 18.1 | Granite | 63.48691 | No | 3.6435 | PG64-22 | PG88-10 | 2.61 | 125 | 4.032871 | 12.83913 | 68.58922 | Type A | 1659.705
99.82639 | 98.50091 | 93.76311 | 64.40811 | 42.41022 | 21.35908 | 7.810317 | 4.705542 | 9.5 | 28.29885 | Granite | 23.50969 | No | 4.761788 | PG64-22 | PG76-22 | 2.436441 | 75 | 3.992494 | 14.67084 | 72.78619 | Type B | 876.9315
96.2696 | 91.43685 | 84.35344 | 59.13872 | 41.58717 | 24.05897 | 9.151705 | 4.648529 | 12.5 | 27.33028 | Granite | 43.47439 | Yes | 5.127111 | PG64-22 | PG82-22 | 2.4541 | 100 | 3.889017 | 14.06095 | 72.34172 | Type B | 756.154
99.75996 | 94.96105 | 88.71232 | 58.94713 | 46.35849 | 20.64321 | 7.844374 | 4.387801 | 12.5 | 27.11181 | Granite | 46.16982 | No | 4.650978 | PG70-22 | PG76-22 | 2.569023 | 109 | 4.040719 | 13.34522 | 69.72159 | Type A | 749.5462
100 | 94.43105 | 83.13676 | 56.09124 | 35.05704 | 11.98422 | 5.37094 | 3.238011 | 12.5 | 21.3514 | Limestone | 36.57015 | Yes | 5.166796 | PG64-22 | PG76-22 | 2.559547 | 100 | 4.029001 | 12.97055 | 68.93731 | Type A | 1633.334
100 | 95.59876 | 81.99046 | 51.24818 | 38.33773 | 14.1553 | 8.333947 | 4.536039 | 12.5 | 24.78315 | Granite | 33.42984 | No | 5.7808 | PG64-22 | PG82-10 | 2.447403 | 100 | 3.887304 | 13.31819 | 70.81207 | Type A | 845.5285
100 | 99.30937 | 93.38171 | 64.86357 | 46.32668 | 23.74105 | 14.05895692 | 8.389597 | 9.5 | 22.18574 | Dolomite | 38.20304 | Yes | 4.490894 | PG64-22 | PG94-10 | 2.61 | 75 | 4.050809 | 10.65392 | 61.97824 | Type B | 1119.42
100 | 99.47162 | 91.07549 | 60.01768 | 46.26381 | 25.25731 | 7.177796 | 4.322363 | 9.5 | 22.99518 | Granite | 35.26312 | Yes | 5.111022 | PG64-22 | PG94-10 | 2.552477 | 75 | 4.076012 | 15.39389 | 73.52189 | Type A | 621.8007
100 | 99.26269 | 94.45847 | 64.55533 | 45.65228 | 21.4252 | 8.108468 | 4.818918 | 9.5 | 27.98862 | Limestone | 12 | No | 5.439145 | PG64-22 | PG94-10 | 2.432317 | 75 | 3.866416 | 16.60758 | 76.71896 | Type C | 722.7162
99.70543 | 94.80073 | 83.174 | 57.35525 | 38.21346 | 14.10138 | 6.258232 | 4.359537 | 12.5 | 28.95161 | Limestone | 20.93478 | No | 4.509866 | PG64-22 | PG76-22 | 2.471388 | 75 | 3.951665 | 14.2524 | 72.27368 | Type A | 720.2226
100 | 99.61735 | 96.8613 | 80.19466 | 53.74328 | 34.73862 | 6.903216 | 4.370178 | 9.5 | 32.76615 | Granite | 19.22754 | Yes | 5.751476 | PG64-22 | PG82-22 | 2.400748 | 75 | 4.421344 | 18.57685 | 76.19971 | Type B | 1228.426
98.10157 | 93.38288 | 83.52098 | 58.86905 | 36.47701 | 20.46486 | 6.513463 | 3.214428 | 12.5 | 29.42092 | Granite | 21.70282 | No | 4.280693 | PG64-22 | PG82-22 | 2.423174 | 75 | 3.502992 | 14.2332 | 75.38858 | Type C | 1035.639
99.76994 | 95.89734 | 91.64457 | 81.39221 | 47.70065 | 11.36809 | 6.256298 | 4.442175 | 9.5 | 18.1 | Limestone | 49.19098 | Yes | 4.19108 | PG64-22 | PG76-22 | 2.596805 | 109 | 3.988659 | 13.20155 | 69.78645 | Type A | 1223.945
99.83257 | 98.44676 | 93.83896 | 86.59165 | 52.83183 | 12.83379 | 6.711461 | 5.055501 | 9.5 | 18.1 | Limestone | 41.73748 | No | 4.386612 | PG64-22 | PG82-22 | 2.577657 | 109 | 3.965464 | 14.36867 | 72.40202 | Type A | 1497.917
100 | 97.57034 | 84.5931 | 50.39184 | 37.14185 | 23.49055 | 8.687833 | 4.737262 | 12.5 | 26.58718 | Dolomite | 24.78992 | No | 4.930934 | PG64-22 | PG94-10 | 2.404155 | 100 | 4.022394 | 14.78623 | 72.79634 | Type A | 1459.968
100 | 94.31614 | 82.40257 | 52.23043 | 33.51869 | 11.9127 | 6.258405 | 3.485006 | 12.5 | 19.69371 | Granite | 53.12277 | Yes | 5.168303 | PG64-22 | PG82-22 | 2.550542 | 100 | 4.049044 | 12.84373 | 68.47455 | Type C | 1192.893
94.96115 | 76.79306 | 67.89834 | 40.92032 | 24.11211 | 12.39352 | 6.213286 | 4.974337 | 19 | 26.8585 | Granite | 29.73189 | No | 4.976715 | PG64-22 | PG94-10 | 2.471173 | 90 | 4.057507 | 13.24999 | 69.37728 | Type B | 458.0421
99.80189 | 95.85679 | 91.05096 | 87.45203 | 54.03856 | 13.23266 | 6.399987 | 4.013398 | 9.5 | 18.1 | Granite | 45.78245 | No | 4.321582 | PG64-22 | PG76-22 | 2.575684 | 125 | 3.988211 | 13.32681 | 70.07378 | Type C | 1217.986
97.69704 | 91.95067 | 80.32632 | 51.34416 | 36.44756 | 25.61061 | 11.46513 | 5.906344 | 12.5 | 20.66295 | Granite | 30.54537 | No | 5.393915 | PG64-22 | PG76-22 | 2.532702 | 75 | 4.021307 | 14.02826 | 71.33424 | Type B | 1212.392
100 | 92.17032 | 80.31528 | 57.52573 | 40.86687 | 21.61417 | 4.250302 | 2.533962 | 12.5 | 27.27486 | Granite | 18.89624 | Yes | 4.791945 | PG64-22 | PG76-22 | 2.419709 | 75 | 4.076682 | 15.84386 | 74.26965 | Type A | 774.4896
99.85965 | 97.4676 | 85.87073 | 81.74973 | 52.51859 | 21.02753 | 8.019661 | 5.012107 | 9.5 | 18.1 | Granite | 43.93723 | Yes | 4.453672 | PG64-22 | PG76-22 | 2.550931 | 75 | 4.064645 | 14.94989 | 72.81155 | Type C | 1054.849
99.85504 | 95.27112 | 81.85794 | 45.66023 | 34.0816 | 16.37888 | 6.330548 | 4.654054 | 12.5 | 24.22923 | Granite | 35.56592 | Yes | 5.743648 | PG64-22 | PG76-22 | 2.428249 | 100 | 3.984835 | 15.18722 | 73.76193 | Type A | 565.2224
100 | 99.78305 | 94.05465 | 63.27883 | 43.59484 | 22.15208 | 8.77446 | 6.95506 | 9.5 | 24.68484 | Granite | 12 | Yes | 5.150638 | PG70-22 | PG94-10 | 2.423721 | 75 | 3.797851 | 14.92234 | 74.54922 | Type C | 771.3375
100 | 94.1898 | 82.25594 | 55.17158 | 37.86838 | 20.68808 | 8.018038 | 4.862413 | 12.5 | 29.59557 | Granite | 43.93328 | No | 4.642108 | PG70-22 | PG88-10 | 2.431003 | 100 | 4.054851 | 14.8645 | 72.72124 | Type B | 769.5543
100 | 98.68822 | 91.73565 | 63.07774 | 38.76624 | 12.12623 | 6.398458 | 6.183557 | 19 | 27.37727 | Granite | 55.28549 | No | 5.122953 | PG64-22 | PG94-10 | 2.575411 | 109 | 4.004038 | 12.95872 | 69.1016 | Type A | 1935.299
99.69771 | 95.27213 | 82.48714 | 53.4861 | 33.08737 | 11.93034 | 7.295121 | 3.242644 | 12.5 | 25.46737 | Schist | 49.22465 | No | 4.449204 | PG64-22 | PG82-22 | 2.455158 | 100 | 3.915995 | 12.3494 | 68.28999 | Type B | 1095.113
100 | 96.78166 | 84.24721 | 51.41832 | 39.29643 | 23.6784 | 8.066753 | 4.949486 | 9.5 | 27.16315 | Dolomite | 38.92284 | No | 5.051105 | PG64-22 | PG94-10 | 2.536688 | 75 | 4.147497 | 14.23977 | 70.87385 | Type C | 986.0443
100 | 96.57804 | 81.83936 | 57.10438 | 42.61184 | 22.77621 | 9.625427 | 4.395001 | 9.5 | 21.92235 | Dolomite | 26.39331 | No | 4.886695 | PG58-22 | PG82-10 | 2.385928 | 75 | 3.971043 | 14.89848 | 73.34599 | Type A | 699.5492
100 | 99.40136 | 94.98833 | 64.50023 | 47.60477 | 31.37568 | 7.987717 | 4.340925 | 9.5 | 30.20635 | Granite | 17.44253 | No | 5.847992 | PG64-22 | PG76-22 | 2.34896 | 75 | 4.013899 | 17.4552 | 77.00456 | Type B | 709.7804
99.84816 | 95.63945 | 75.55127 | 39.18131 | 33.70571 | 15.40944 | 10.12212 | 5.86592 | 12.5 | 23.0507 | Schist | 39.54328 | No | 5.797084 | PG64-22 | PG76-22 | 2.472901 | 100 | 3.934159 | 15.51517 | 74.64315 | Type A | 566.8048
98.3815 | 92.09797 | 72.00455 | 38.43316 | 32.69402 | 17.31076 | 7.054826 | 3.662786 | 12.5 | 33.35773 | Limestone | 12 | No | 4.497536 | PG64-22 | PG88-10 | 2.557218 | 100 | 3.396651 | 13.64978 | 75.11571 | Type B | 918.47
100 | 97.36509 | 92.49427 | 59.81282 | 35.13399 | 17.67734 | 6.955919 | 3.688168 | 9.5 | 27.46116 | Granite | 31.77408 | No | 4.430221 | PG64-22 | PG76-22 | 2.412944 | 75 | 3.901408 | 13.80074 | 71.73045 | Type A | 1142.709
100 | 92.86074 | 80.43888 | 57.60953 | 41.68296 | 21.64035 | 4.951801 | 2.88554 | 12.5 | 30.6973 | Granite | 16.5469 | No | 5.116785 | PG64-22 | PG76-22 | 2.426237 | 100 | 4.103468 | 15.41745 | 73.38426 | Type C | 912.5089
99.76959 | 94.91466 | 82.04772 | 56.96003 | 41.44577 | 22.96113 | 8.856948 | 5.090475 | 12.5 | 25.74455 | Limestone | 46.34386 | No | 4.612262 | PG64-22 | PG82-22 | 2.562904 | 75 | 4.259778 | 13.82218 | 69.18159 | Type A | 1091.001
100 | 98.98252 | 95.98242 | 66.72573 | 42.63222 | 21.42967 | 9.733094 | 5.362528 | 9.5 | 28.1158 | Granite | 28.18171 | No | 5.1157 | PG64-22 | PG94-10 | 2.4529 | 75 | 3.969204 | 12.73212 | 68.82527 | Type A | 1202.488
100 | 94.60617 | 81.98717 | 77.02509 | 44.71693 | 10.5 | 8.021753 | 4.014109 | 12.5 | 18.1 | Limestone | 49.78451 | No | 5.069002 | PG70-22 | PG82-22 | 2.429078 | 50 | 3.806937 | 14.23199 | 73.25084 | Type C | 1073.72
100 | 95.96458 | 82.10884 | 53.68994 | 39.1332 | 15.22427 | 6.013387 | 4.139774 | 12.5 | 22.37177 | Limestone | 26.4406 | Yes | 5.035441 | PG64-22 | PG82-22 | 2.448106 | 100 | 3.963076 | 15.28891 | 74.07876 | Type A | 431.2829
100 | 99.56673 | 96.82109 | 65.44604 | 46.48247 | 29.76697 | 8.298886 | 4.350464 | 9.5 | 35.48022 | Limestone | 18.55283 | No | 6.014566 | PG58-22 | PG94-10 | 2.396188 | 75 | 4.008359 | 17.61113 | 77.23962 | Type A | 803.6868
99.74237 | 96.01575 | 85.36367 | 54.66564 | 37.19 | 20.60288 | 9.666318 | 4.442173 | 12.5 | 26.31504 | Schist | 25.31835 | No | 4.555563 | PG64-22 | PG94-10 | 2.546644 | 75 | 4.060082 | 12.8747 | 68.46465 | Type B | 1204.842
95.96038 | 78.95135 | 66.73535 | 39.11213 | 27.04239 | 14.53892 | 8.049288 | 7.091381 | 19 | 27.58939 | Limestone | 39.73661 | No | 5.567299 | PG70-22 | PG76-22 | 2.427849 | 90 | 4.084992 | 12.60087 | 67.58168 | Type C | 499.8606
100 | 98.757 | 93.82903 | 63.546 | 43.2406 | 21.68734 | 7.960052 | 7.120321 | 9.5 | 30.60688 | Granite | 12 | Yes | 4.785328 | PG64-22 | PG82-22 | 2.427119 | 75 | 3.982751 | 16.13147 | 75.31068 | Type A | 938.8992
100 | 96.50126 | 83.39815 | 59.5622 | 49.85629 | 32.35139 | 9.749607 | 5.260436 | 12.5 | 26.44202 | Granite | 19.20177 | Yes | 5.616675 | PG64-22 | PG82-10 | 2.392999 | 100 | 4.106797 | 16.2065 | 74.65956 | Type B | 736.847
100 | 93.00835 | 80.79381 | 54.07049 | 37.76831 | 15.0651 | 4.237365 | 2.621678 | 12.5 | 25.44805 | Limestone | 20.4759 | No | 5.116741 | PG64-22 | PG82-10 | 2.427153 | 100 | 4.008373 | 15.07348 | 73.40778 | Type A | 691.0331
99.79506 | 98.31803 | 93.8267 | 85.47151 | 54.70316 | 13.99525 | 6.418806 | 4.763259 | 9.5 | 18.1 | Limestone | 23.05447 | No | 4.415465 | PG64-22 | PG88-10 | 2.574719 | 125 | 3.895676 | 13.30561 | 70.72155 | Type A | 1050.233
100 | 99.63427 | 93.69826 | 62.96882 | 38.78792 | 20.17576 | 8.072745 | 4.459521 | 9.5 | 20.72204 | Granite | 24.9023 | No | 4.961198 | PG64-22 | PG88-10 | 2.364676 | 75 | 4.655902 | 14.979 | 68.91715 | Type C | 934.2528
99.50267 | 95.64372 | 90.0368 | 62.77369 | 44.70994 | 22.82486 | 6.578669 | 3.910092 | 9.5 | 26.23538 | Granite | 59.97612 | No | 4.719745 | PG64-22 | PG94-10 | 2.441429 | 109 | 4.050477 | 14.7156 | 72.47494 | Type C | 1058.256
100 | 95.67496 | 89.58532 | 56.93471 | 42.39626 | 27.98386 | 11.03091 | 8.64988 | 12.5 | 28.42605 | Granite | 12.31967 | Yes | 5.570362 | PG64-22 | PG82-22 | 2.389788 | 100 | 4.111491 | 11.79042 | 65.12854 | Type B | 1274.269
97.95822 | 83.22996 | 69.20151 | 38.36665 | 24.47374 | 12.33109 | 6.759734 | 5.712437 | 19 | 21.50062 | Granite | 45.22169 | No | 5.152349 | PG64-22 | PG76-22 | 2.532929 | 90 | 4.332747 | 14.36121 | 69.83022 | Type A | 775.8345
99.81609 | 98.84118 | 90.78848 | 63.40619 | 41.76228 | 21.54885 | 9.168526 | 4.964109 | 9.5 | 25.05249 | Schist | 28.78918 | No | 4.594833 | PG70-22 | PG76-22 | 2.406611 | 75 | 4.004295 | 13.66031 | 70.68665 | Type B | 1223.11
100 | 98.11266 | 93.99748 | 63.87003 | 38.96937 | 18.96366 | 6.855989 | 6.368571 | 9.5 | 30.32808 | Schist | 35.03439 | No | 4.999198 | PG64-22 | PG88-10 | 2.425694 | 75 | 4.028397 | 16.2908 | 75.27196 | Type B | 1062.418
100 | 96.02258 | 83.18348 | 59.46869 | 46.17882 | 23.64824 | 8.722735 | 5.291629 | 12.5 | 23.67441 | Limestone | 40.96041 | Yes | 5.500409 | PG64-22 | PG76-22 | 2.391491 | 100 | 4.037478 | 15.6868 | 74.26195 | Type B | 471.8402
100 | 97.73615 | 95.65253 | 60.55629 | 44.73901 | 29.62726 | 7.990906 | 6.04225 | 9.5 | 33.40112 | Dolomite | 13.9482 | Yes | 5.627693 | PG64-22 | PG76-22 | 2.401829 | 75 | 4.092857 | 18.24702 | 77.56972 | Type A | 812.9166
94.15659 | 76.52293 | 64.86771 | 37.8 | 22 | 10.5607 | 5.52696 | 4.804077 | 19 | 27.26384 | Limestone | 50.45473 | No | 4.880547 | PG64-22 | PG82-10 | 2.532614 | 90 | 2.798398 | 12.40241 | 77.43666 | Type C | 723.2292
100 | 98.76205 | 93.85618 | 88.29813084 | 59.23216 | 26.78731 | 6.711623 | 4.559698 | 9.5 | 18.1 | Granite | 30.60175 | No | 4.511749 | PG64-22 | PG82-22 | 2.406372 | 80 | 4.027305 | 15.88342 | 74.6446 | Type A | 818.1727
100 | 92.1404 | 80.61947 | 48.42187 | 30.45191 | 11.17489 | 5.992096 | 2.764689 | 12.5 | 23.29889 | Limestone | 30.54378 | No | 5.461736 | PG64-22 | PG88-10 | 2.458376 | 100 | 3.63538 | 12.44138 | 70.77993 | Type A | 753.1346
100 | 94.63588 | 75.75316 | 60.49561 | 39.16134 | 11.28177 | 6.90457 | 5.297616 | 12.5 | 19.84435 | Granite | 47.45147 | No | 4.809813 | PG70-22 | PG82-10 | 2.460788 | 100 | 3.988554 | 13.68132 | 70.84673 | Type A | 913.84
99.58387 | 92.79448 | 84.23987 | 54.39175 | 41.67241 | 26.84705 | 7.329414 | 3.389394 | 12.5 | 28.61156 | Schist | 33.82982 | No | 5.278288 | PG64-22 | PG88-10 | 2.417219 | 80 | 4.134911 | 13.68501 | 69.7851 | Type A | 1147.812
100 | 99.91684 | 97.28681 | 68.3942 | 48.98373 | 34.58808 | 8.300474 | 4.27356 | 9.5 | 27.78521 | Granite | 28.8927 | No | 6.370039 | PG64-22 | PG94-10 | 2.391571 | 75 | 4.036564 | 14.84311 | 72.80514 | Type A | 1063.852
98.26112 | 93.66536 | 77.76522 | 45.54796 | 30.94015 | 23.10315 | 9.354339 | 5.358514 | 12.5 | 23.96556 | Granite | 30.82637 | No | 4.616722 | PG70-22 | PG88-10 | 2.55471 | 75 | 3.723768 | 13.79622 | 73.00879 | Type C | 1195.759
99.77667 | 94.83172 | 84.32113 | 59.67953 | 38.74194 | 13.23655 | 6.6704 | 3.266786 | 12.5 | 19.63139 | Granite | 27.08072 | No | 4.570845 | PG64-22 | PG94-10 | 2.444216 | 100 | 3.89882 | 13.12043 | 70.28436 | Type B | 1130.69
100 | 98.94348 | 94.35838 | 63.22572 | 37.23135 | 18.32264 | 8.770124 | 4.438071 | 9.5 | 25.53212 | Limestone | 52.53489 | No | 4.962707 | PG64-22 | PG94-10 | 2.397493 | 75 | 4.039045 | 14.29974 | 71.75441 | Type C | 1280.905
100 | 94.61336 | 83.2442 | 57.09057 | 36.7733 | 13.88163 | 5.691031 | 2.640433 | 12.5 | 20.66584 | Limestone | 39.96546 | Yes | 5.379592 | PG58-22 | PG88-10 | 2.55837 | 100 | 4.036376 | 14.21677 | 71.60834 | Type C | 906.6481
94.14606 | 76.52293 | 65.7811 | 49.12153 | 29.99955 | 12.08873 | 5.202246 | 3.810269 | 19 | 26.03357 | Limestone | 50.10485 | Yes | 5.123168 | PG64-22 | PG76-22 | 2.543205 | 100 | 3.983847 | 13.87678 | 71.29128 | Type B | 784.1465
99.46178 | 90.94223 | 77.81606 | 46.02314 | 32.34745 | 17.39781 | 4.069961 | 2.295219 | 12.5 | 36 | Granite | 12 | Yes | 4.645629 | PG64-22 | PG94-10 | 2.458123 | 100 | 3.539213 | 15.77349 | 77.56227 | Type A | 1456.194
100 | 98.86345 | 96.27473 | 88.29813084 | 57.26297 | 29.98589 | 6.711425 | 4.174238 | 9.5 | 21.28717 | Limestone | 21.60918 | No | 5.244886 | PG70-22 | PG76-22 | 2.36072 | 75 | 4.466307 | 18.50999 | 75.87083 | Type B | 1261.338
100 | 96.9953 | 82.97583 | 53.00324 | 35.35262 | 14.49574 | 7.770397 | 4.989452 | 12.5 | 22.80123 | Dolomite | 29.97458 | Yes | 4.772284 | PG64-22 | PG76-22 | 2.400842 | 100 | 3.958564 | 14.18039 | 72.08424 | Type A | 1367.078
95.72267 | 76.52293 | 67.52068 | 37.8 | 22.03367 | 10.63513 | 6.722949 | 5.277432 | 19 | 28.42635 | Limestone | 27.3162 | No | 5.173811 | PG64-22 | PG88-10 | 2.415336 | 90 | 4.054633 | 12.84572 | 68.43591 | Type A | 596.3977
100 | 99.5225 | 93.45169 | 66.87197 | 44.69062 | 21.56556 | 11.06018 | 7.884952 | 9.5 | 26.55437 | Limestone | 13.80291 | No | 4.611706 | PG64-22 | PG94-10 | 2.589074 | 75 | 4.01242 | 12.12533 | 66.90879 | Type A | 1389.232
100 | 98.70597 | 88.04781 | 61.13201 | 47.63096 | 26.12563 | 9.262582 | 4.540791 | 12.5 | 26.70196 | Limestone | 31.38468 | No | 5.557239 | PG64-22 | PG94-10 | 2.454244 | 80 | 4.01202 | 14.25669 | 71.85869 | Type C | 1044.954
100 | 99.88766 | 94.76745 | 64.35582 | 38.70176 | 20.18162 | 8.625447 | 4.639853 | 9.5 | 27.281 | Limestone | 48.95335 | No | 5.408159 | PG64-22 | PG94-10 | 2.371045 | 75 | 4.484455 | 17.11579 | 73.7993 | Type C | 1606.296
100 | 96.66074 | 82.7449 | 55.93765 | 51.10677 | 37.21167 | 10.76118 | 5.54318 | 12.5 | 27.4171 | Schist | 32.21902 | No | 6.223535 | PG64-22 | PG76-22 | 2.398392 | 100 | 4.289621 | 16.97199 | 74.72529 | Type B | 628.214
99.6199 | 94.12152 | 80.22578 | 49.05796 | 36.22183 | 23.97128 | 11.26346 | 5.937524 | 12.5 | 21.14125 | Schist | 68.17613 | No | 4.945577 | PG64-22 | PG82-10 | 2.565078 | 75 | 4.34783 | 15.5857 | 72.10372 | Type B | 1115.759
95.32233 | 77.38118 | 68.38202 | 38.01 | 22.10261 | 12.10896 | 6.205757 | 5.219594 | 19 | 24.1555 | Dolomite | 48.88704 | Yes | 4.950428 | PG64-22 | PG76-22 | 2.547762 | 90 | 5.9 | 14.50275 | 59.31807 | Type B | 598.0369
99.77752 | 96.10193 | 85.41958 | 60.17404 | 38.35775 | 20.19473 | 7.533881 | 3.567033 | 12.5 | 23.24925 | Granite | 63.53019 | No | 4.508249 | PG64-22 | PG88-10 | 2.417658 | 75 | 4.045871 | 14.35812 | 71.82173 | Type A | 1246.622
100 | 97.34382 | 92.68976 | 88.29813084 | 55.69138 | 23.8856 | 6.905049 | 6.905049 | 12.5 | 26.65395 | Granite | 21.89383 | Yes | 4.610837 | PG64-22 | PG94-10 | 2.435976 | 100 | 4.120134 | 14.66939 | 71.91339 | Type C | 1584.908
99.81825 | 99.32169 | 90.23782 | 62.09108 | 53.41854 | 29.78811 | 7.369113 | 5.62148 | 9.5 | 23.98823 | Schist | 44.72679 | No | 5.304089 | PG64-22 | PG88-10 | 2.536741 | 125 | 4.059253 | 16.43368 | 75.29918 | Type C | 1089.018
94.32509 | 78.83659 | 73.14962 | 54.16281 | 24.38216 | 10.675 | 4.699473 | 3.097183 | 19 | 24.40347 | Schist | 55.36876 | No | 5.07555 | PG64-22 | PG76-22 | 2.547105 | 109 | 4.003779 | 12.78837 | 68.69203 | Type B | 1670.309
100 | 98.58101 | 94.20335 | 63.4392 | 49.18782 | 36.40065 | 9.901786 | 7.336453 | 9.5 | 34.2481 | Limestone | 13.46148 | No | 5.760915 | PG64-22 | PG94-10 | 2.373372 | 50 | 4.286861 | 16.23728 | 73.59865 | Type C | 1300.139
99.70162 | 95.38217 | 90.20467 | 86.192 | 57.25943 | 16.55854 | 6.533491 | 4.551457 | 9.5 | 18.1 | Granite | 45.22623 | No | 3.6435 | PG70-22 | PG88-10 | 2.605452 | 125 | 4.065765 | 12.31458 | 66.98413 | Type A | 1825.094
97.98941 | 93.65273 | 80.25275 | 56.35424 | 37.89025 | 23.73544 | 9.19264 | 4.872296 | 12.5 | 28.70046 | Granite | 22.62559 | No | 4.16483 | PG64-22 | PG94-10 | 2.573131 | 75 | 3.426325 | 13.49292 | 74.60649 | Type A | 1148.85
100 | 96.89095 | 82.57973 | 59.52765 | 48.64266 | 26.45015 | 8.06172 | 4.044714 | 12.5 | 26.71214 | Limestone | 38.26059 | No | 4.931295 | PG64-22 | PG82-22 | 2.446319 | 80 | 4.073456 | 14.59844 | 72.09663 | Type C | 1096.983
99.44475 | 94.06813 | 86.91868 | 55.27317 | 31.80932 | 17.25009 | 5.604305 | 2.903328 | 12.5 | 31.05294 | Schist | 45.71052 | No | 4.152536 | PG64-22 | PG82-22 | 2.417084 | 75 | 3.990944 | 13.51399 | 70.46807 | Type C | 1047.148
100 | 93.13362 | 80.67884 | 46.45517 | 27.94589 | 11.26215 | 5.79346 | 2.978825 | 12.5 | 19.34511 | Schist | 52.0991 | No | 5.724622 | PG70-22 | PG76-22 | 2.525387 | 100 | 4.069119 | 12.80121 | 68.21302 | Type C | 1803.621
100 | 95.51346 | 82.99986 | 52.62758 | 38.4302 | 21.77452 | 11.65175 | 4.895363 | 12.5 | 20.73918 | Limestone | 40.20233 | No | 5.823616 | PG64-22 | PG82-22 | 2.452444 | 100 | 4.035067 | 15.63835 | 74.19762 | Type A | 916.8623
99.65029 | 96.90926 | 93.21309 | 88.29813084 | 53.39283 | 12.60435 | 6.709226 | 5.252688 | 9.5 | 18.1 | Limestone | 48.1765 | No | 3.6435 | PG64-22 | PG76-22 | 2.61 | 125 | 4.003528 | 12.98939 | 69.17849 | Type C | 1636.981
100 | 97.59799 | 84.08332 | 54.30547 | 36.20362 | 20.33945 | 7.64329 | 6.143659 | 12.5 | 25.87098 | Granite | 48.23167 | Yes | 5.026889 | PG64-22 | PG82-22 | 2.397337 | 100 | 4.054091 | 14.94771 | 72.87818 | Type B | 1679.519
98.99213 | 93.08698 | 80.51875 | 48.99047 | 36.49638 | 23.3903 | 7.628544 | 4.221098 | 12.5 | 26.8176 | Granite | 16.25217 | No | 4.253472 | PG64-22 | PG76-22 | 2.567177 | 75 | 3.586996 | 13.33962 | 73.11021 | Type A | 1016.577
100 | 92.30415 | 80.87675 | 59.28093 | 43.13741 | 21.96555 | 4.991192 | 2.88047 | 12.5 | 31.0595 | Granite | 17.62908 | Yes | 4.770527 | PG64-22 | PG82-10 | 2.441931 | 75 | 4.087997 | 15.14044 | 72.99948 | Type A | 721.624
100 | 91.90657 | 81.02538 | 60.23815 | 47.00774 | 24.8936 | 4.474417 | 2.053079 | 12.5 | 33.96035 | Dolomite | 14.18495 | Yes | 4.210398 | PG64-22 | PG94-10 | 2.448575 | 80 | 4.079934 | 14.1064 | 71.07742 | Type C | 1048.915
95.8496 | 91.98068 | 77.77166 | 52.71347 | 34.69886 | 20.15339 | 8.713718 | 5.376663 | 12.5 | 27.28002 | Granite | 49.79465 | No | 6.040945 | PG64-22 | PG82-10 | 2.45246 | 100 | 3.762943 | 17.34321 | 78.30308 | Type B | 1038.269
100 | 95.1346 | 82.07429 | 57.04023 | 40.76687 | 21.7008 | 7.035089 | 3.126811 | 12.5 | 27.0818 | Schist | 33.06947 | No | 4.973449 | PG64-22 | PG76-22 | 2.43955 | 50 | 4.046924 | 14.16107 | 71.42218 | Type C | 957.2779
100 | 94.84797 | 82.76425 | 47.69464 | 26.64749 | 11.31169 | 4.461795 | 2.190109 | 12.5 | 20.14726 | Granite | 54.70803 | Yes | 6.301674 | PG64-22 | PG82-22 | 2.520579 | 100 | 4.067125 | 12.83627 | 68.31537 | Type B | 1544.399
100 | 98.74075 | 92.00246 | 60.2465 | 41.78522 | 22.60764 | 8.694454 | 4.815726 | 9.5 | 25.58068 | Dolomite | 35.25645 | Yes | 5.014921 | PG64-22 | PG76-22 | 2.548902 | 75 | 4.295932 | 15.26377 | 71.85537 | Type C | 1094.02
100 | 94.56811 | 82.07825 | 55.41291 | 37.58596 | 13.46625 | 5.764591 | 2.822893 | 12.5 | 19.0466 | Granite | 44.85292 | Yes | 5.606145 | PG64-22 | PG82-22 | 2.534439 | 100 | 4.009413 | 13.41406 | 70.11037 | Type A | 874.0031
100 | 99.0781 | 93.1141 | 62.15436 | 43.40884 | 23.10393 | 9.715944 | 4.711011 | 9.5 | 23.22475 | Granite | 36.86376 | No | 5.327365 | PG64-22 | PG94-10 | 2.459677 | 75 | 3.97492 | 13.09996 | 69.657 | Type B | 882.1205
100 | 94.50895 | 82.42912 | 58.54851 | 43.00323 | 23.06983 | 11.01686 | 4.549908 | 12.5 | 20.9725 | Granite | 46.49199 | No | 5.975932 | PG70-22 | PG76-22 | 2.433582 | 100 | 4.011152 | 15.04771 | 73.34377 | Type A | 899.9631
100 | 96.18494 | 81.99174 | 45.18551 | 35.07796 | 18.53925 | 7.609252 | 4.932311 | 12.5 | 23.01831 | Granite | 22.1124 | Yes | 5.214875 | PG64-22 | PG76-22 | 2.427159 | 100 | 3.978193 | 14.83071 | 73.17597 | Type A | 666.3848
100 | 93.91582 | 80.2615 | 54.42963 | 46.38851 | 22.03885 | 8.787592 | 3.58551 | 12.5 | 22.48069 | Granite | 46.23245 | No | 5.242042 | PG64-22 | PG82-22 | 2.556938 | 100 | 4.100044 | 13.64035 | 69.94179 | Type A | 734.4774
99.44786 | 94.4336 | 81.53952 | 52.7692 | 31.98554 | 17.16591 | 6.090935 | 2.866976 | 12.5 | 26.94286 | Limestone | 48.46605 | No | 4.570383 | PG70-22 | PG88-10 | 2.401582 | 75 | 3.774673 | 13.25334 | 71.51907 | Type A | 1128.956
100 | 99.16119 | 96.09273 | 88.27052 | 53.89641 | 27.46009 | 6.803345 | 3.984214 | 9.5 | 26.62246 | Limestone | 35.9379 | No | 4.994335 | PG64-22 | PG94-10 | 2.392297 | 75 | 4.077406 | 14.70536 | 72.27266 | Type B | 1273.893
96.23537 | 91.30501 | 91.02879 | 88.29813084 | 51.96512 | 20.5032 | 8.026436 | 5.777074 | 12.5 | 19.21016 | Granite | 52.19814 | No | 3.6435 | PG58-22 | PG94-10 | 2.605798 | 80 | 4.007562 | 14.36008 | 72.09234 | Type A | 1392.934
100 | 95.59551 | 83.69402 | 57.17346 | 41.14429 | 23.55344 | 8.245887 | 3.816883 | 12.5 | 23.2137 | Granite | 38.78886 | Yes | 4.865971 | PG64-22 | PG76-22 | 2.550629 | 80 | 4.248968 | 13.6233 | 68.81101 | Type A | 1585.052
99.76171 | 94.95126 | 87.84398 | 58.59408 | 41.74785 | 17.60875 | 6.701809 | 4.024276 | 12.5 | 27.75212 | Dolomite | 42.18362 | No | 4.96979 | PG58-22 | PG76-22 | 2.554603 | 75 | 4.023081 | 13.53615 | 70.27899 | Type B | 1137.381
96.49813 | 94.09303 | 78.45521 | 39.3532 | 27.5273 | 15.0701 | 8.504137 | 5.695745 | 12.5 | 28.79459 | Granite | 39.68676 | No | 5.124792 | PG70-22 | PG76-22 | 2.455225 | 100 | 3.672919 | 15.03507 | 75.57098 | Type B | 725.9901
96.33468 | 77.54218 | 64.86771 | 38.75792 | 22.05352 | 10.6874 | 6.942783 | 5.562173 | 19 | 25.41696 | Limestone | 50.1039 | Yes | 5.751531 | PG64-22 | PG76-22 | 2.531121 | 90 | 4.229455 | 13.36037 | 68.34329 | Type B | 764.7984
99.62841 | 95.02488 | 81.34624 | 52.923 | 34.71504 | 19.98318 | 7.403501 | 3.033041 | 12.5 | 28.02047 | Limestone | 49.13902 | Yes | 4.470359 | PG64-22 | PG82-10 | 2.423697 | 75 | 4.035146 | 13.12679 | 69.26022 | Type A | 1086.879
100 | 99.82767 | 95.05156 | 65.18545 | 41.99844 | 21.14898 | 7.588661 | 3.59758 | 9.5 | 30.91675 | Dolomite | 30.07498 | Yes | 5.227233 | PG70-22 | PG76-22 | 2.441344 | 75 | 3.79947 | 15.75228 | 75.87987 | Type B | 1132.822
95.86741 | 92.17165 | 85.88213 | 48.32751 | 30.14237 | 21.49837 | 8.224173 | 5.607204 | 12.5 | 21.88644 | Limestone | 47.72637 | No | 5.153589 | PG64-22 | PG76-22 | 2.546904 | 75 | 3.674116 | 14.9457 | 75.41691 | Type B | 1132.427
100 | 99.53366 | 96.75043 | 88.29813084 | 59.20274 | 34.15204 | 7.767589 | 4.20802 | 9.5 | 34.00698 | Granite | 23.54584 | No | 5.958475 | PG58-22 | PG88-10 | 2.371239 | 75 | 4.431451 | 18.47431 | 76.0129 | Type B | 1528.635
100 | 94.22724 | 82.28694 | 53.10611 | 37.66124 | 15.19992 | 5.633146 | 3.830431 | 12.5 | 21.05352 | Granite | 21.88597 | Yes | 4.879718 | PG64-22 | PG82-22 | 2.555909 | 100 | 4.060143 | 14.43883 | 71.8804 | Type C | 739.5103
100 | 96.77385 | 92.86513 | 62.33135 | 40.27328 | 20.96796 | 7.68656 | 4.362156 | 12.5 | 28.53614 | Granite | 49.11472 | No | 5.101456 | PG70-22 | PG76-22 | 2.45166 | 75 | 3.993301 | 13.30235 | 69.98048 | Type C | 1064.406
99.69367 | 97.82244 | 90.80274 | 62.1712 | 51.98269 | 29.46299 | 8.606156 | 5.662153 | 9.5 | 21.01326 | Limestone | 45.4755 | No | 4.079269 | PG64-22 | PG94-10 | 2.582343 | 125 | 4.205977 | 13.89003 | 69.71945 | Type C | 1409.094
100 | 99.37307 | 97.25557 | 69.67496 | 41.29674 | 20.13527 | 7.971292 | 4.304281 | 9.5 | 28.04475 | Granite | 31.12088 | Yes | 4.829871 | PG64-22 | PG94-10 | 2.434265 | 75 | 4.009999 | 14.49487 | 72.33505 | Type A | 1665.355
99.14057 | 91.38984 | 78.1738 | 50.73556 | 38.39791 | 17.41473 | 6.644274 | 3.612476 | 12.5 | 26.39386 | Granite | 31.67641 | No | 6.119676 | PG64-22 | PG82-10 | 2.460112 | 100 | 3.401761 | 15.22786 | 77.66094 | Type B | 891.5141
100 | 93.40342 | 80.61792 | 48.93599 | 33.22164 | 13.36366 | 4.480562 | 2.845714 | 12.5 | 22.70197 | Schist | 26.99296 | No | 4.979008 | PG70-22 | PG82-10 | 2.438369 | 100 | 3.720223 | 13.18736 | 71.78948 | Type A | 947.8073
100 | 94.56122 | 85.57326 | 54.18115 | 35.10737 | 19.56927 | 7.2875 | 4.090925 | 12.5 | 24.88948 | Limestone | 34.51962 | Yes | 4.11378 | PG64-22 | PG88-10 | 2.441792 | 75 | 3.302566 | 12.94065 | 74.47913 | Type A | 1058.812
99.69681 | 95.83305 | 90.28845 | 61.65841 | 43.12957 | 23.36022 | 7.765845 | 4.357067 | 12.5 | 24.27781 | Schist | 36.80526 | No | 4.723788 | PG64-22 | PG76-22 | 2.517872 | 75 | 4.234578 | 14.30602 | 70.40003 | Type A | 1076.047
100 | 97.47092 | 82.30556 | 48.96075 | 34.44227 | 21.35935 | 10.57755 | 5.99914 | 12.5 | 23.53458 | Granite | 42.89051 | No | 5.291291 | PG64-22 | PG82-10 | 2.371856 | 100 | 4.010435 | 14.8552 | 73.00315 | Type C | 1068.161
97.17902 | 94.13152 | 92.41719 | 63.04996 | 40.14134 | 21.69506 | 7.128537 | 4.163596 | 12.5 | 29.49647 | Granite | 42.79599 | No | 5.025804 | PG64-22 | PG82-10 | 2.45555 | 75 | 3.868558 | 14.28867 | 72.92569 | Type A | 926.69
99.62411 | 94.75595 | 85.96074 | 59.57775 | 39.10044 | 20.5756 | 8.058688 | 4.680676 | 12.5 | 29.0795 | Granite | 50.25251 | No | 4.512368 | PG64-22 | PG82-22 | 2.444646 | 75 | 4.060275 | 14.87461 | 72.70331 | Type A | 838.7109
98.04659 | 89.68058 | 78.35143 | 51.84115 | 35.78222 | 17.2236 | 4.545292 | 2.919539 | 12.5 | 35.04726 | Schist | 12 | No | 4.59159 | PG58-22 | PG76-22 | 2.452265 | 100 | 3.663829 | 14.34401 | 74.45743 | Type A | 746.51
100 | 95.87232 | 83.8671 | 55.44441 | 36.1239 | 12.9953 | 7.606024 | 3.84551 | 12.5 | 19.13772 | Limestone | 44.2091 | Yes | 4.925623 | PG58-22 | PG76-22 | 2.564383 | 100 | 3.992424 | 12.79411 | 68.79483 | Type B | 1109.764
99.67022 | 94.58329 | 85.38469 | 60.55577 | 35.53516 | 12.59506 | 4.921197 | 2.028581 | 12.5 | 20.01622 | Dolomite | 26.49136 | No | 4.436954 | PG58-22 | PG94-10 | 2.446218 | 75 | 3.966849 | 12.77346 | 68.9446 | Type B | 1446.235
99.75695 | 95.16872 | 93.00008 | 88.29813084 | 52.9735 | 11.98329 | 4.144195 | 3.902364 | 9.5 | 18.1 | Granite | 38.49192 | No | 4.379358 | PG64-22 | PG76-22 | 2.494327 | 125 | 3.957309 | 13.94817 | 71.62847 | Type A | 1513.119
99.73658 | 95.14468 | 81.61292 | 51.89033 | 38.9197 | 23.60556 | 8.309529 | 3.105507 | 12.5 | 28.33795 | Limestone | 31.83982 | No | 4.466926 | PG64-22 | PG82-10 | 2.419047 | 75 | 4.05135 | 15.19407 | 73.33599 | Type A | 634.2789
100 | 95.04399 | 81.24202 | 49.08738 | 37.51729 | 30.04374 | 6.437417 | 4.386558 | 12.5 | 26.85229 | Limestone | 25.66672 | No | 5.544039 | PG64-22 | PG82-22 | 2.391031 | 100 | 4.210981 | 16.29041 | 74.15055 | Type C | 812.9884
100 | 95.75134 | 85.81158 | 59.62356 | 39.33445 | 22.27504 | 10.75573 | 6.992756 | 12.5 | 21.40884 | Limestone | 23.49098 | Yes | 4.378866 | PG70-22 | PG76-22 | 2.412488 | 75 | 4.077194 | 11.13435 | 63.38184 | Type B | 1750.093
100 | 97.63555 | 84.11928 | 54.14372 | 36.74458 | 19.81945 | 8.773498 | 5.127878 | 12.5 | 21.6474 | Limestone | 24.7525 | No | 4.996601 | PG64-22 | PG76-22 | 2.395145 | 100 | 3.943779 | 14.12936 | 72.08805 | Type A | 1661.323
95.81289 | 76.52293 | 64.86771 | 38.01 | 22.40652 | 12.75523 | 5.657851 | 4.3447 | 19 | 24.62327 | Granite | 25.66178 | No | 4.73513 | PG64-22 | PG76-22 | 2.564711 | 90 | 3.579526 | 12.57217 | 71.52818 | Type A | 765.1659
100 | 89.30692 | 76.51064 | 53.09981 | 36.34032 | 13.91223 | 3.675 | 2.020415 | 12.5 | 33.79985 | Granite | 16.27721 | No | 5.727331 | PG70-22 | PG94-10 | 2.423243 | 50 | 3.977201 | 14.20592 | 72.00321 | Type B | 821.4765
100 | 99.81193 | 94.07755 | 67.34428 | 39.77826 | 17.32896 | 10.11194 | 6.900231 | 9.5 | 20.88676 | Granite | 24.88521 | No | 4.687275 | PG58-22 | PG76-22 | 2.5437 | 75 | 3.97548 | 11.66737 | 65.9265 | Type C | 1935.897436
100 | 94.39021 | 82.41493 | 52.12373 | 37.7588 | 17.16583 | 8.100274 | 4.2891 | 12.5 | 25.51538 | Schist | 29.85813 | No | 4.989466 | PG64-22 | PG94-10 | 2.558675 | 100 | 4.064389 | 12.80301 | 68.25443 | Type A | 1332.988
99.65856 | 96.96695 | 91.75407 | 87.36272 | 55.88159 | 14.13884 | 6.054303 | 4.988624 | 9.5 | 18.1 | Granite | 51.92496 | No | 3.6435 | PG64-22 | PG76-22 | 2.603984 | 125 | 4.018367 | 12.87492 | 68.78918 | Type A | 1852.96
100 | 93.28261 | 81.91406 | 52.93184 | 38.05085 | 14.68717 | 5.575897 | 2.967025 | 12.5 | 24.13727 | Limestone | 32.88886 | Yes | 5.36466 | PG64-22 | PG94-10 | 2.558473 | 100 | 4.063624 | 13.11134 | 69.00681 | Type B | 917.699
100 | 99.46748 | 94.27173 | 64.60389 | 42.6571 | 21.60075 | 9.146005 | 7.238844 | 9.5 | 30.67095 | Granite | 19.10931 | No | 4.768814 | PG64-22 | PG82-22 | 2.441075 | 75 | 3.980151 | 14.29596 | 72.1589 | Type B | 1124.399
99.607 | 95.4576 | 90.73133 | 88.29813084 | 54.42824 | 12.65934 | 6.075881 | 4.102803 | 9.5 | 18.37106 | Schist | 55.38277 | No | 3.6435 | PG64-22 | PG76-22 | 2.585328 | 125 | 4.00344 | 12.9596 | 69.10832 | Type A | 1935.897436
100 | 99.72111 | 94.26518 | 63.28498 | 39.40077 | 20.14712 | 8.336513 | 4.14303 | 9.5 | 22.39155 | Schist | 32.39837 | Yes | 4.894211 | PG70-22 | PG88-10 | 2.375085 | 75 | 3.446968 | 15.1061 | 77.18162 | Type C | 1161.107
99.3273 | 93.95572 | 88.28415 | 61.3329 | 38.33361 | 20.18509 | 6.119694 | 2.954987 | 12.5 | 27.28915 | Limestone | 45.67065 | Yes | 4.299331 | PG64-22 | PG76-22 | 2.432776 | 75 | 4.031184 | 13.10885 | 69.24838 | Type B | 1291.032
100 | 99.53472 | 92.76678 | 60.63349 | 42.85974 | 23.28242 | 7.522295 | 3.909391 | 9.5 | 23.06714 | Granite | 38.5382 | No | 5.464046 | PG58-22 | PG76-22 | 2.551204 | 75 | 4.071032 | 14.84084 | 72.56872 | Type A | 861.455
95.43679 | 81.3648 | 71.22997 | 50.5689 | 32.93798 | 13.33255 | 7.468128 | 6.498466 | 19 | 25.83011 | Granite | 39.30438 | Yes | 5.488742 | PG64-22 | PG94-10 | 2.573109 | 109 | 4.07818 | 12.02194 | 66.07719 | Type B | 1113.847
95.75807 | 76.52293 | 64.86771 | 38.29 | 22.14 | 10.77853 | 6.415925 | 5.022896 | 19 | 21.80563 | Schist | 29.75391 | No | 5.04743 | PG64-22 | PG76-22 | 2.541797 | 90 | 3.294576 | 12.56737 | 73.78469 | Type C | 598.7793
99.85838 | 94.11383 | 82.54677 | 53.5936 | 42.49864 | 18.37068 | 6.650956 | 3.218236 | 12.5 | 20.54183 | Granite | 46.64844 | No | 5.413228 | PG58-22 | PG76-22 | 2.551624 | 100 | 4.047276 | 13.8717 | 70.82351 | Type A | 1426.03
100 | 98.384 | 93.37154 | 61.06973 | 34.48215 | 16.46013 | 7.01582 | 3.747705 | 9.5 | 24.36789 | Granite | 40.45585 | Yes | 4.761943 | PG64-22 | PG82-22 | 2.40056 | 75 | 4.008277 | 14.19957 | 71.77185 | Type A | 1928.318
97.19316 | 93.81263 | 91.9329 | 64.78264 | 37.78219 | 19.66557 | 7.177418 | 4.006715 | 12.5 | 28.90404 | Granite | 43.82998 | Yes | 4.842991 | PG70-22 | PG88-10 | 2.455759 | 75 | 3.776109 | 13.75602 | 72.5494 | Type A | 1478.905
100 | 100 | 93.55879 | 62.51347 | 39.69615 | 20.56497 | 8.365356 | 4.475107 | 9.5 | 27.52174 | Granite | 36.19319 | No | 5.042207 | PG64-22 | PG76-22 | 2.364579 | 75 | 5.160688 | 15.54063 | 66.79229 | Type B | 901.0456
100 | 95.94956 | 82.28792 | 58.02982 | 47.96856 | 25.5768 | 13.60666 | 5.539049 | 12.5 | 20.7678 | Limestone | 45.60457 | Yes | 6.1236 | PG64-22 | PG82-22 | 2.447267 | 100 | 4.008243 | 14.98882 | 73.25845 | Type B | 654.9543
96.9433 | 90.40461 | 80.53102 | 48.52573 | 35.48394 | 18.28043 | 5.969002 | 3.368436 | 12.5 | 35.73382 | Granite | 12 | Yes | 4.915498 | PG64-22 | PG82-22 | 2.465916 | 109 | 3.211104 | 14.10653 | 77.23676 | Type B | 1282.819
98.40016 | 92.15856 | 83.8858 | 56.86319 | 35.83282 | 20.57187 | 6.919393 | 3.205851 | 12.5 | 31.49379 | Granite | 19.83339 | No | 4.660717 | PG64-22 | PG82-22 | 2.446993 | 100 | 2.575343 | 13.0439 | 80.25633 | Type A | 1421.734
95.01273 | 76.52293 | 64.86771 | 38.01 | 22.14 | 10.90677 | 6.115725 | 5.208232 | 19 | 21.45704 | Limestone | 50.58499 | Yes | 4.609414 | PG64-22 | PG76-22 | 2.53257 | 90 | 5.9 | 13.77592 | 58.4 | Type A | 765.7426
100 | 95.78833 | 84.82509 | 49.1817 | 33.55266 | 14.09806 | 6.782058 | 3.493232 | 12.5 | 23.25877 | Granite | 63.74654 | Yes | 5.424185 | PG64-22 | PG76-22 | 2.552989 | 100 | 4.066828 | 12.91925 | 68.52118 | Type B | 1651.044
98.19753 | 90.48122 | 74.33919 | 47.14679 | 34.65713 | 18.31189 | 5.742021 | 3.476877 | 12.5 | 36 | Dolomite | 12 | Yes | 4.562454 | PG64-22 | PG94-10 | 2.470898 | 100 | 3.879583 | 14.28067 | 72.83333 | Type A | 1464.794
96.60644 | 78.69415 | 66.54527 | 38.01 | 22.13239 | 12.48321 | 6.947638 | 6.132037 | 19 | 26.56482 | Limestone | 42.14777 | No | 4.754162 | PG64-22 | PG82-10 | 2.537147 | 90 | 4.328506 | 12.93732 | 66.54249 | Type A | 721.7471
100 | 84.66915 | 71.54619 | 41.91712 | 31.70841 | 14.89168 | 6.48995 | 4.07055 | 19 | 29.53063 | Granite | 40.56238 | No | 5.227602 | PG70-22 | PG94-10 | 2.519517 | 75 | 4.365212 | 14.2706 | 69.41116 | Type A | 1220.608
99.67772 | 93.62242 | 80.54546 | 54.5091 | 34.04068 | 10.84991 | 5.872357 | 3.380676 | 12.5 | 19.9205 | Schist | 47.62899 | No | 4.863903 | PG64-22 | PG76-22 | 2.53546 | 100 | 4.008468 | 13.11157 | 69.42802 | Type A | 1160.624
100 | 96.72529 | 85.07726 | 57.93452 | 38.64179 | 13.90971 | 7.413693 | 4.574236 | 12.5 | 21.31193 | Granite | 27.53613 | Yes | 4.676092 | PG70-22 | PG94-10 | 2.564597 | 100 | 4.000208 | 12.98444 | 69.1923 | Type B | 1599.843
100 | 98.22705 | 86.68564 | 58.29587 | 40.00584 | 21.54032 | 8.540634 | 4.299869 | 9.5 | 28.30868 | Limestone | 45.13309 | Yes | 4.907861 | PG64-22 | PG76-22 | 2.555207 | 75 | 3.990347 | 14.76703 | 72.978 | Type B | 1143.259
100 | 97.80211 | 84.15939 | 47.64697 | 33.31787 | 16.29696 | 8.37013 | 5.721343 | 12.5 | 24.09914 | Dolomite | 25.61497 | Yes | 5.206116 | PG64-22 | PG76-22 | 2.403896 | 100 | 3.949683 | 14.27959 | 72.34037 | Type A | 1301.769
100 | 97.31606 | 93.63466 | 60.14615 | 31.26761 | 14.98896 | 9.362501 | 4.790061 | 9.5 | 25.48743 | Granite | 46.66961 | Yes | 4.754599 | PG64-22 | PG82-22 | 2.582322 | 75 | 4.23933 | 13.6783 | 69.00691 | Type C | 1340.617
97.17089 | 91.59037 | 87.06329 | 56.96528 | 34.32238 | 20.09133 | 9.318439 | 5.874338 | 12.5 | 28.86923 | Granite | 32.5978 | No | 4.646372 | PG64-22 | PG94-10 | 2.579863 | 75 | 3.804599 | 14.83415 | 74.35244 | Type B | 1276.719
100 | 100 | 94.53098 | 63.94506 | 40.37042 | 20.848 | 9.417596 | 4.767492 | 9.5 | 26.85014 | Limestone | 31.12124 | No | 4.968191 | PG64-22 | PG82-10 | 2.395797 | 75 | 3.970884 | 14.46533 | 72.54896 | Type A | 1174.252
100 | 100 | 98.41473 | 84.84595 | 53.09913 | 33.93677 | 7.17272 | 3.58999 | 9.5 | 29.71836 | Limestone | 15.95386 | No | 6.137492 | PG64-22 | PG88-10 | 2.332 | 75 | 4.053062 | 18.14858 | 77.66733 | Type A | 1630.807
100 | 95.09433 | 81.77559 | 51.72277 | 37.29496 | 16.00929 | 3.778914 | 3.030567 | 12.5 | 22.41334 | Schist | 37.3136 | Yes | 5.720912 | PG64-22 | PG88-10 | 2.432972 | 100 | 4.00996 | 15.63106 | 74.34621 | Type A | 586.4219
100 | 96.23379 | 82.79079 | 59.16954 | 47.3451 | 24.63872 | 9.286067 | 5.377811 | 12.5 | 22.10287 | Dolomite | 37.40689 | No | 5.670891 | PG64-22 | PG94-10 | 2.417921 | 100 | 4.038878 | 15.85763 | 74.53038 | Type A | 613.7891
100 | 100 | 99.08521 | 75.20813 | 54.21211 | 39.35877185 | 7.407277 | 3.857215 | 9.5 | 36 | Limestone | 14.8221 | Yes | 6.46 | PG64-22 | PG76-22 | 2.34545 | 75 | 4.282291 | 18.6 | 76.97693 | Type B | 996.4183
100 | 99.24572 | 89.68019 | 58.72623 | 49.98468 | 29.01306 | 7.581567 | 4.99856 | 9.5 | 26.25964 | Limestone | 28.31454 | No | 5.438378 | PG70-22 | PG94-10 | 2.53195 | 75 | 4.078364 | 15.72661 | 74.06711 | Type C | 460.8501
99.80609 | 95.61077 | 84.16134 | 48.1753 | 36.2336 | 16.43926 | 9.810042 | 5.136765 | 12.5 | 22.1087 | Schist | 45.21434 | Yes | 5.571431 | PG58-22 | PG76-22 | 2.422212 | 100 | 3.878531 | 14.4197 | 73.10256 | Type B | 596.6527
100 | 97.31603 | 91.62684 | 74.05164 | 52.40941 | 35.12859 | 14.05895692 | 8.956116 | 12.5 | 34.1893 | Granite | 27.00448 | Yes | 5.524076 | PG64-22 | PG94-10 | 2.429099 | 100 | 4.150505 | 13.60777 | 69.499 | Type B | 999.2711
100 | 99.25503 | 96.25617 | 70.23324 | 44.76385 | 27.55751 | 9.219383 | 4.460942 | 9.5 | 27.62979 | Granite | 34.94195 | Yes | 5.738082 | PG64-22 | PG94-10 | 2.421655 | 75 | 4.021453 | 12.89728 | 68.81938 | Type B | 1121.371
96.26577 | 92.86658 | 85.73193 | 59.53496 | 45.38075 | 27.43644 | 9.331167 | 6.248723 | 12.5 | 24.10719 | Granite | 27.48111 | Yes | 4.643982 | PG70-22 | PG76-22 | 2.584297 | 75 | 3.990402 | 15.36942 | 74.03675 | Type B | 856.9303
100 | 97.41001 | 86.17064 | 59.83724 | 42.55226 | 21.30888 | 9.179667 | 4.208682 | 9.5 | 20.40546 | Granite | 26.64481 | No | 5.771784 | PG64-22 | PG94-10 | 2.395584 | 100 | 3.895032 | 16.57518 | 76.50083 | Type A | 860.0227
95.67472 | 83.42606 | 83.42606 | 61.53276 | 34.19102 | 11.24791 | 5.759516 | 3.523798 | 19 | 24.90953 | Limestone | 63.90289 | Yes | 5.169878 | PG64-22 | PG76-22 | 2.593933 | 109 | 4.01787 | 12.54099 | 67.96211 | Type A | 1935.897436
100 | 100 | 94.16878 | 69.20305 | 49.93132 | 24.03314 | 11.34255 | 7.808272 | 9.5 | 27.74604 | Dolomite | 12 | Yes | 5.196082 | PG58-22 | PG76-22 | 2.584393 | 75 | 3.95908 | 12.40093 | 68.07433 | Type B | 1319.467
95.69366 | 90.15298 | 83.26944 | 50.7105 | 31.46243 | 14.35069 | 6.054008 | 4.749091 | 12.5 | 26.94105 | Limestone | 39.52058 | Yes | 5.288108 | PG64-22 | PG76-22 | 2.484202 | 90 | 3.427597 | 14.22864 | 75.91058 | Type B | 828.2903
100 | 94.56265 | 83.37779 | 60.84507 | 40.82589 | 12.64354 | 5.697004 | 3.458682 | 12.5 | 18.62924 | Granite | 48.2196 | No | 5.242754 | PG70-22 | PG88-10 | 2.556891 | 100 | 4.030549 | 13.34817 | 69.80449 | Type B | 1568.709
100 | 95.52432 | 83.22814 | 57.15028 | 42.38354 | 22.86087 | 11.53068 | 4.022542 | 12.5 | 19.92482 | Granite | 27.35345 | No | 4.615318 | PG64-22 | PG82-10 | 2.572944 | 100 | 4.064961 | 12.46421 | 67.38695 | Type C | 966.7451
100 | 97.54625 | 91.0324 | 60.87015 | 57.12038 | 39.35877185 | 14.05895692 | 9.070294785 | 12.5 | 36 | Granite | 26.16409 | No | 6.46 | PG64-22 | PG82-22 | 2.449893 | 100 | 4.316308 | 14.874 | 70.98086 | Type A | 780.0231
97.57651 | 91.12119 | 79.01211 | 45.14544 | 35.06073 | 21.06247 | 6.147604 | 3.34008 | 12.5 | 36 | Granite | 17.63421 | Yes | 4.897614 | PG64-22 | PG94-10 | 2.448001 | 100 | 3.962766 | 15.48971 | 74.41677 | Type C | 802.7053
100 | 96.00043 | 83.3179 | 60.20585 | 46.74229 | 23.23968 | 9.427471 | 5.124545 | 12.5 | 20.09111 | Dolomite | 39.07517 | No | 5.283711 | PG64-22 | PG76-22 | 2.422509 | 100 | 4.020605 | 15.31998 | 73.75581 | Type A | 557.1947
100 | 97.04012 | 82.93108 | 56.87248 | 38.00357 | 19.22638 | 8.557493 | 4.260346 | 12.5 | 21.75595 | Limestone | 34.67687 | No | 4.851481 | PG64-22 | PG94-10 | 2.401516 | 100 | 3.952305 | 13.99973 | 71.76871 | Type B | 1324.476
99.74945 | 98.2412 | 89.71917 | 88.29813084 | 58.41209 | 14.1402 | 6.582878 | 5.288849 | 9.5 | 18.1 | Granite | 50.75724 | No | 3.6435 | PG70-22 | PG82-22 | 2.598242 | 125 | 3.984074 | 13.12924 | 69.65496 | Type A | 1822.808
100 | 94.25929 | 81.38483 | 58.17965 | 42.52802 | 22.63687 | 6.873759 | 3.833334 | 12.5 | 22.74931 | Granite | 42.64001 | Yes | 5.620522 | PG58-22 | PG82-10 | 2.446347 | 100 | 4.078856 | 16.42851 | 75.17208 | Type B | 1018.232
100 | 96.35959 | 93.17247 | 63.01731 | 44.85615 | 29.52905 | 9.180165 | 4.902974 | 12.5 | 30.16766 | Dolomite | 18.33221 | Yes | 5.765184 | PG70-22 | PG88-10 | 2.397436 | 100 | 4.078742 | 16.06742 | 74.61483 | Type B | 1025.3
100 | 95.31476 | 82.15185 | 58.68429 | 42.69058 | 20.9345 | 9.204401 | 4.488769 | 12.5 | 22.14618 | Granite | 42.0287 | Yes | 5.951897 | PG64-22 | PG76-22 | 2.424776 | 100 | 4.014039 | 15.17256 | 73.54409 | Type A | 983.8023
100 | 99.04268 | 96.00388 | 88.29813084 | 59.3 | 34.1387 | 5.860427 | 3.896532 | 9.5 | 25.72309 | Granite | 27.23041 | No | 4.991488 | PG64-22 | PG94-10 | 2.426283 | 75 | 4.076107 | 15.49008 | 73.68569 | Type A | 790.2828
99.74295 | 98.28456 | 94.19108 | 88.29813084 | 56.89652 | 13.68572 | 6.091006 | 4.490062 | 9.5 | 18.1 | Granite | 48.00254 | No | 4.188847 | PG64-22 | PG88-10 | 2.61 | 125 | 3.974984 | 13.5208 | 70.60097 | Type C | 1451.098
100 | 92.45076 | 79.60014 | 57.38771 | 40.98794 | 25.01284 | 4.588521 | 2.088196 | 12.5 | 32.79081 | Schist | 19.12387 | No | 5.010199 | PG64-22 | PG82-10 | 2.419656 | 75 | 4.116508 | 14.77739 | 72.1432 | Type A | 1039.039
100 | 99.66261 | 97.41138 | 75.41964 | 46.77203 | 24.6912 | 7.967213 | 4.992243 | 9.5 | 32.76763 | Dolomite | 20.33743 | No | 5.310241 | PG64-22 | PG82-22 | 2.409433 | 75 | 4.005519 | 13.94874 | 71.284 | Type B | 1517.785
100 | 98.0671 | 92.78483 | 61.02357 | 43.42246 | 28.68919 | 14.05895692 | 8.500276 | 9.5 | 31.25377 | Limestone | 15.83545 | No | 5.137869 | PG70-22 | PG88-10 | 2.435017 | 75 | 4.053036 | 14.91627 | 72.82809 | Type B | 1302.481
96.21528 | 89.59488 | 81.06506 | 52.49692 | 39.93002 | 26.94333 | 9.730491 | 4.457905 | 12.5 | 28.09647 | Limestone | 31.4626 | No | 4.486969 | PG64-22 | PG76-22 | 2.561429 | 75 | 4.016657 | 14.7351 | 72.7409 | Type B | 914.6371
100 | 95.84243 | 83.88315 | 54.95272 | 39.91846 | 21.87191 | 8.429849 | 5.236174 | 12.5 | 24.50342 | Schist | 41.28077 | No | 5.61976 | PG58-22 | PG94-10 | 2.419543 | 100 | 4.04015 | 15.20021 | 73.42044 | Type C | 1277.373
99.61031 | 94.61835 | 86.54803 | 58.63894 | 35.03424 | 17.44096 | 6.799357 | 2.940954 | 12.5 | 23.24387 | Granite | 34.63284 | No | 3.934811 | PG64-22 | PG82-22 | 2.443369 | 75 | 4.07858 | 12.7755 | 68.07499 | Type A | 1305.452
100 | 99.60365 | 91.136 | 67.03754 | 47.84239 | 25.71454 | 10.05269 | 4.011595 | 9.5 | 27.78803 | Granite | 36.40067 | No | 5.426079 | PG64-22 | PG76-22 | 2.442536 | 75 | 3.978638 | 13.26233 | 70.00046 | Type A | 1712.489
99.84508 | 98.39631 | 89.33725 | 59.78151 | 42.70136 | 22.83081 | 7.800196 | 4.176613 | 9.5 | 29.29257 | Granite | 57.75012 | No | 5.315274 | PG64-22 | PG76-22 | 2.540998 | 75 | 4.083594 | 14.38795 | 71.61795 | Type A | 1093.68
99.77651 | 96.07987 | 85.71329 | 60.22028 | 41.02064 | 21.3012 | 7.77622 | 4.332522 | 12.5 | 28.22128 | Granite | 51.67118 | No | 4.745917 | PG64-22 | PG76-22 | 2.425088 | 75 | 4.056849 | 14.96624 | 72.89332 | Type A | 1407.582
100 | 95.30841 | 82.45701 | 52.35546 | 40.43058 | 16.04133 | 11.46843 | 4.730604 | 12.5 | 20.11822 | Granite | 34.4524 | No | 5.542848 | PG58-22 | PG76-22 | 2.489591 | 100 | 3.856526 | 13.77741 | 72.00834 | Type B | 740.109
100 | 92.88167 | 78.75745 | 56.2305 | 43.07478 | 19.60515 | 3.675 | 3.104344 | 12.5 | 26.70883 | Dolomite | 15.85801 | No | 5.514579 | PG64-22 | PG76-22 | 2.433038 | 100 | 4.041418 | 16.67133 | 75.75828 | Type A | 346
100 | 98.22385 | 86.56281 | 67.16524 | 51.7287 | 25.69058 | 8.526996 | 5.32008 | 9.5 | 28.90974 | Limestone | 16.52745 | No | 6.248952 | PG64-22 | PG76-22 | 2.412294 | 100 | 4.003006 | 18.16019 | 77.95725 | Type A | 616.7822
99.80483 | 96.68022 | 85.46125 | 85.46125 | 57.18885 | 14.19751 | 6.930519 | 4.935637 | 9.5 | 18.1 | Granite | 24.62824 | Yes | 4.01443 | PG64-22 | PG76-22 | 2.58587 | 125 | 3.984291 | 13.46104 | 70.40133 | Type A | 1309.491
96.24453 | 76.52293 | 64.86771 | 38.17591 | 22.25651 | 13.06196 | 6.435545 | 5.415417 | 19 | 23.51975 | Granite | 40.61052 | No | 4.527078 | PG64-22 | PG88-10 | 2.549013 | 90 | 5.025762 | 13.60674 | 63.06416 | Type C | 830.3472
100 | 94.59624 | 81.36108 | 62.22716 | 43.8261 | 25.46609 | 8.810169 | 4.659894 | 12.5 | 25.52044 | Granite | 50.46745 | No | 5.405701 | PG64-22 | PG82-22 | 2.404599 | 100 | 4.200577 | 14.14938 | 70.31264 | Type B | 1195.264
97.16365 | 91.82929 | 83.235 | 59.60802 | 44.97818 | 25.10644 | 8.124718 | 3.802871 | 12.5 | 27.70797 | Granite | 37.55613 | No | 4.89045 | PG64-22 | PG82-22 | 2.46132 | 80 | 3.974243 | 14.24633 | 72.10338 | Type B | 1137.934
100 | 94.98123 | 81.39765 | 54.86597 | 46.3673 | 24.85019 | 10.01249 | 5.397177 | 12.5 | 21.8865 | Granite | 53.38084 | No | 6.46 | PG64-22 | PG82-10 | 2.392296 | 100 | 4.01596 | 16.20895 | 75.22381 | Type A | 346
100 | 95.42244 | 84.00631 | 57.81462 | 37.81438 | 12.61375 | 10.30888 | 5.989955 | 12.5 | 18.9497 | Granite | 46.82386 | Yes | 5.347584 | PG64-22 | PG82-10 | 2.474179 | 100 | 3.887269 | 12.74791 | 69.50662 | Type A | 694.7079
99.65243 | 98.21356 | 94.02994 | 88.29813084 | 59.25546 | 13.85416 | 5.049401 | 4.528787 | 9.5 | 18.1 | Limestone | 33.64608 | No | 3.848091 | PG64-22 | PG94-10 | 2.61 | 125 | 3.97003 | 13.73143 | 71.08802 | Type A | 1107.72
94.97133 | 76.52293 | 64.86771 | 38.05682 | 22.07 | 10.99 | 6.62313 | 5.482237 | 19 | 20.28735 | Limestone | 53.52376 | No | 4.6849 | PG64-22 | PG82-10 | 2.531643 | 90 | 3.995919 | 12.79956 | 68.78082 | Type B | 821.4459
99.76835 | 94.90956 | 86.13797 | 58.24128 | 37.24149 | 13.75205 | 6.683956 | 4.059767 | 12.5 | 21.96196 | Limestone | 61.59122 | No | 5.034632 | PG64-22 | PG82-10 | 2.45757 | 100 | 3.99278 | 12.88193 | 69.00481 | Type A | 1474.481
97.47432 | 92.27514 | 77.85802 | 49.10919 | 32.46049 | 15.32296 | 8.782901 | 5.19845 | 12.5 | 22.46649 | Granite | 37.77455 | No | 4.549493 | PG58-22 | PG82-10 | 2.589706 | 100 | 4.050377 | 13.86145 | 70.77955 | Type A | 1010.781
100 | 97.50167 | 84.4684 | 56.29487 | 35.41869 | 11.5528 | 6.893635 | 4.624462 | 12.5 | 25.15405 | Dolomite | 57.47703 | Yes | 5.02767 | PG70-22 | PG88-10 | 2.542997 | 100 | 3.989913 | 13.70309 | 70.88312 | Type A | 1751.943
100 | 95.99875 | 83.29926 | 57.1152 | 40.32338 | 21.14879 | 8.743075 | 4.407348 | 12.5 | 24.49287 | Granite | 45.65046 | No | 6.016186 | PG64-22 | PG82-10 | 2.39627 | 100 | 3.979246 | 15.03519 | 73.53379 | Type B | 871.0454
100 | 93.67094 | 81.6125 | 57.05309 | 38.43607 | 14.0683 | 6.059796 | 3.718977 | 12.5 | 22.43484 | Granite | 15.61455 | No | 4.913394 | PG70-22 | PG76-22 | 2.476654 | 100 | 3.955773 | 13.72713 | 71.18281 | Type A | 847.9937
100 | 93.35751 | 80.8133 | 57.36815 | 41.04449 | 15.49717 | 7.177889 | 3.529825 | 12.5 | 26.48357 | Dolomite | 17.53456 | No | 4.51687 | PG64-22 | PG76-22 | 2.470003 | 100 | 3.99366 | 12.93711 | 69.1302 | Type A | 690.284
100 | 95.74883 | 84.37851 | 61.75776 | 43.3491 | 23.1467 | 9.210618 | 4.808603 | 12.5 | 20.26158 | Limestone | 30.83492 | No | 4.011521 | PG64-22 | PG82-22 | 2.427222 | 100 | 4.073037 | 14.67385 | 72.24288 | Type B | 1003.708
100 | 96.08491 | 91.65682 | 81.24115 | 46.7148 | 22.39469 | 12.79211 | 8.001706 | 12.5 | 26.65542 | Granite | 46.5766 | No | 4.988865 | PG64-22 | PG88-10 | 2.442864 | 100 | 4.053669 | 12.42296 | 67.36953 | Type A | 1775.636
100 | 95.81279 | 83.18008 | 57.82506 | 40.91011 | 21.59589 | 9.744941 | 4.418915 | 12.5 | 20.42466 | Schist | 27.99544 | No | 4.856077 | PG70-22 | PG94-10 | 2.448534 | 100 | 3.991006 | 13.18103 | 69.72159 | Type A | 877.2564
100 | 90.81355 | 77.92071 | 39.09284 | 28.27775 | 15.25267 | 4.924421 | 2.789061 | 12.5 | 31.83167 | Schist | 13.39045 | No | 5.020179 | PG64-22 | PG76-22 | 2.506477 | 100 | 4.025435 | 13.19456 | 69.4917 | Type B | 1012.215
95.12089 | 77.46525 | 66.90809 | 38.66474 | 22.12246 | 11.22812 | 6.692916 | 5.414363 | 19 | 22.98742 | Granite | 48.25359 | No | 5.423238 | PG64-22 | PG82-10 | 2.542267 | 90 | 4.085626 | 13.67299 | 70.11899 | Type C | 662.2258
93.85216 | 76.52293 | 64.86771 | 38.09652 | 22.07 | 10.78947 | 3.675 | 3.675 | 19 | 32.38286 | Dolomite | 56.03334 | Yes | 6.115396 | PG64-22 | PG94-10 | 2.46913 | 90 | 2.5 | 11.77434 | 78.76738 | Type A | 866.7085
100 | 97.26968 | 93.76469 | 48.91816 | 41.34752 | 37.80283 | 7.303414 | 4.328853 | 9.5 | 32.93887 | Granite | 12 | No | 5.969335 | PG70-22 | PG88-10 | 2.395888 | 50 | 4.448708 | 18.6 | 76.08222 | Type C | 1578.194
99.38638 | 95.16695 | 87.79903 | 60.29753 | 36.01871 | 18.3318 | 5.709213 | 2.057599 | 12.5 | 29.437 | Granite | 24.01899 | No | 4.183213 | PG64-22 | PG76-22 | 2.424727 | 75 | 3.90575 | 13.02249 | 70.00767 | Type C | 1413.89
100 | 100 | 94.55509 | 64.94709 | 47.55123 | 23.64872 | 7.791905 | 4.770511 | 9.5 | 24.61636 | Granite | 23.41831 | No | 5.361741 | PG64-22 | PG82-22 | 2.542663 | 75 | 3.998624 | 14.69608 | 72.79122 | Type B | 872.4535
100 | 96.82563 | 87.72998 | 62.28557 | 44.71225 | 23.99294 | 9.922619 | 5.249774 | 12.5 | 24.34953 | Granite | 25.34018 | No | 4.973774 | PG64-22 | PG82-22 | 2.411456 | 100 | 4.008263 | 14.79921 | 72.91569 | Type A | 855.8398
98.08505 | 82.40114 | 68.91062 | 41.01192 | 25.84043 | 13.0883 | 7.183945 | 5.43126 | 19 | 28.54656 | Granite | 22.85936 | No | 4.934596 | PG58-22 | PG82-10 | 2.520358 | 75 | 4.115279 | 14.01997 | 70.64701 | Type A | 911.2931
100 | 93.86772 | 83.6283 | 60.43547 | 40.5242 | 20.66581 | 5.809617 | 2.327877 | 12.5 | 28.25967 | Granite | 31.44787 | No | 4.169544 | PG64-22 | PG82-22 | 2.429159 | 75 | 4.049178 | 13.3823 | 69.74228 | Type B | 1180.782
100 | 92.12832 | 80.30942 | 51.15197 | 33.75688 | 14.67458 | 7.423133 | 4.699421 | 12.5 | 28.9654 | Limestone | 20.04279 | No | 4.215128 | PG64-22 | PG94-10 | 2.460953 | 100 | 3.952543 | 13.65217 | 71.04824 | Type C | 901.3621
99.85557 | 98.57422 | 94.00652 | 86.07494 | 52.79426 | 13.0893 | 6.389232 | 4.919467 | 9.5 | 18.1 | Limestone | 44.80394 | No | 5.024816 | PG64-22 | PG76-22 | 2.58303 | 109 | 3.937222 | 13.71202 | 71.28636 | Type A | 1063.272
97.1576 | 93.56587 | 79.71181 | 45.35686 | 35.1011 | 23.81291 | 9.317303 | 5.589127 | 12.5 | 24.8847 | Granite | 28.21099 | No | 6.46 | PG64-22 | PG88-10 | 2.450989 | 100 | 2.5 | 14.35173 | 82.1 | Type B | 1021.642
100 | 99.60809 | 93.92511 | 62.41658 | 41.14815 | 21.35148 | 7.401252 | 3.896259 | 9.5 | 29.55077 | Granite | 30.49561 | Yes | 4.977247 | PG64-22 | PG94-10 | 2.437231 | 75 | 3.955993 | 14.61084 | 72.92425 | Type A | 971.2028
100 | 93.64784 | 80.11795 | 51.60942 | 40.02461 | 17.85811 | 5.421049 | 4.427805 | 12.5 | 22.42972 | Dolomite | 17.16112 | No | 5.506431 | PG64-22 | PG82-22 | 2.452542 | 100 | 4.010639 | 15.64869 | 74.37076 | Type C | 539.6037
100 | 94.22222 | 80.55005 | 56.76715 | 41.70007 | 15.73179 | 6.190475 | 4.394034 | 12.5 | 27.06669 | Granite | 12.83272 | No | 5.023018 | PG64-22 | PG82-22 | 2.469866 | 100 | 3.98971 | 15.03598 | 73.46558 | Type B | 569.9966
99.66688 | 96.84619 | 94.92273 | 68.09322 | 43.22376 | 14.86005 | 6.633329 | 4.483355 | 9.5 | 24.20275 | Granite | 20.51065 | No | 4.703616 | PG64-22 | PG82-10 | 2.477748 | 109 | 3.883144 | 13.74343 | 71.74545 | Type B | 970.3407
100 | 99.42341 | 93.43981 | 67.23634 | 42.90468 | 20.53266 | 9.211634 | 4.951848 | 9.5 | 25.67557 | Granite | 14.3837 | No | 5.111815 | PG58-22 | PG76-22 | 2.404076 | 75 | 3.777319 | 15.77238 | 76.05105 | Type C | 1226.637
96.26872 | 79.03746 | 66.5955 | 39.51548 | 23.41614 | 11.93058 | 7.39303 | 5.57994 | 19 | 21.30159 | Limestone | 24.92015 | Yes | 4.940729 | PG64-22 | PG76-22 | 2.556085 | 90 | 4.121955 | 13.19164 | 68.75329 | Type B | 869.5751
100 | 95.48965 | 85.17558 | 50.69979 | 34.39341 | 14.17328 | 7.130394 | 3.79302 | 12.5 | 23.64278 | Dolomite | 35.76607 | No | 5.072642 | PG70-22 | PG82-10 | 2.564595 | 100 | 4.035679 | 12.76769 | 68.39147 | Type C | 1533.12
99.84952 | 97.54755 | 93.58775 | 88.29813084 | 55.46927 | 25.43056 | 6.865927 | 4.304878 | 9.5 | 22.03108 | Granite | 25.98715 | No | 4.481311 | PG64-22 | PG94-10 | 2.41067 | 109 | 4.069645 | 14.47818 | 71.89119 | Type A | 1550.921
100 | 95.59694 | 84.46456 | 58.6529 | 40.90135 | 21.55017 | 7.927459 | 4.524431 | 12.5 | 29.43982 | Dolomite | 41.83978 | No | 4.936762 | PG70-22 | PG76-22 | 2.436299 | 100 | 4.024753 | 15.21281 | 73.54366 | Type A | 1134.847
99.7369 | 96.70077 | 91.63341 | 62.19249 | 40.5592 | 21.5283 | 8.6556 | 4.775619 | 12.5 | 27.01135 | Granite | 39.04185 | Yes | 4.520166 | PG64-22 | PG88-10 | 2.434249 | 75 | 4.027091 | 14.04169 | 71.32046 | Type A | 1032.345
100 | 95.27542 | 82.09441 | 54.4517 | 38.71314 | 20.56815 | 9.5099 | 4.970947 | 12.5 | 21.62982 | Granite | 27.15298 | No | 5.375737 | PG64-22 | PG88-10 | 2.40542 | 100 | 3.99957 | 14.41927 | 72.26233 | Type B | 1030.687
99.68932 | 97.22905 | 93.01734 | 88.29813084 | 58.17006 | 15.00402 | 5.214132 | 4.777957 | 9.5 | 18.1 | Granite | 37.82409 | No | 4.257443 | PG64-22 | PG82-22 | 2.569076 | 125 | 3.976271 | 13.94976 | 71.49577 | Type A | 1500.838
100 | 96.81074 | 84.16362 | 58.15506 | 44.578 | 22.62896 | 9.651964 | 4.811056 | 12.5 | 20.87397 | Granite | 25.89165 | No | 6.46 | PG64-22 | PG76-22 | 2.396485 | 100 | 3.887333 | 15.60868 | 75.09506 | Type B | 739.4629
100 | 100 | 97.61301 | 76.05598 | 43.24662 | 22.86298 | 8.50023 | 7.032508 | 9.5 | 24.3162 | Granite | 19.97222 | No | 4.993556 | PG64-22 | PG76-22 | 2.360967 | 75 | 4.001945 | 16.2128 | 75.31615 | Type C | 1024.979
100 | 93.18513 | 80.04067 | 57.48885 | 43.58258 | 16.70022 | 3.950988 | 2.806476 | 12.5 | 30.83408 | Schist | 15.49137 | Yes | 5.572534 | PG64-22 | PG88-10 | 2.466137 | 100 | 3.997318 | 15.59073 | 74.36092 | Type A | 503.9291
100 | 94.52189 | 81.95974 | 70.38942 | 41.5785 | 10.78947 | 6.366903 | 3.650397 | 12.5 | 18.1 | Limestone | 43.39284 | No | 4.656386 | PG64-22 | PG82-22 | 2.5615 | 100 | 4.014607 | 12.91897 | 68.9247 | Type A | 1278.924
100 | 95.40917 | 84.04467 | 60.47223 | 45.81721 | 23.04138 | 8.666846 | 4.667658 | 12.5 | 22.41 | Limestone | 19.65797 | Yes | 5.032056 | PG64-22 | PG76-22 | 2.427744 | 75 | 3.990773 | 14.1338 | 71.76434 | Type B | 701.6645
99.31269 | 92.57272 | 84.16518 | 60.06021 | 33.51059 | 18.37091 | 6.326982 | 2.198134 | 12.5 | 25.99449 | Granite | 33.0255 | No | 3.783205 | PG70-22 | PG76-22 | 2.419741 | 75 | 4.055048 | 13.47603 | 69.90918 | Type C | 1820.824
95.58118 | 79.85424 | 65.86201 | 40.09848 | 25.69801 | 13.0431 | 7.040476 | 6.305131 | 19 | 20.86507 | Granite | 49.29956 | No | 5.083799 | PG64-22 | PG82-22 | 2.558064 | 90 | 4.351271 | 14.7387 | 70.47725 | Type A | 491.4536
100 | 99.37994 | 95.06933 | 68.15615 | 45.94758 | 28.12469 | 9.936128 | 6.938172 | 9.5 | 26.13342 | Dolomite | 21.42545 | No | 5.394725 | PG64-22 | PG82-10 | 2.529175 | 75 | 4.124308 | 13.13657 | 68.60437 | Type A | 1186.855
100 | 94.21455 | 81.79932 | 49.04618 | 29.76689 | 11.38423 | 5.622542 | 2.929728 | 12.5 | 19.1233 | Dolomite | 64.18632 | Yes | 6.378953 | PG64-22 | PG88-10 | 2.529445 | 100 | 4.096955 | 12.93619 | 68.3295 | Type A | 1782.123
100 | 94.11288 | 80.78801 | 59.64676 | 45.44723 | 24.32021 | 8.752067 | 4.673986 | 12.5 | 28.69169 | Dolomite | 38.73031 | Yes | 4.731818 | PG70-22 | PG88-10 | 2.431954 | 80 | 4.124375 | 13.56359 | 69.5923 | Type B | 1165.399
100 | 97.37694 | 87.42948 | 59.90829 | 41.7241 | 21.60705 | 8.893943 | 4.547697 | 9.5 | 26.82526 | Granite | 26.20806 | Yes | 5.253154 | PG64-22 | PG82-22 | 2.443276 | 75 | 3.996425 | 13.42247 | 70.22586 | Type B | 1219.057
95.18056 | 89.50063 | 84.72741 | 57.45558 | 33.60355 | 21.13765 | 9.523511 | 5.697991 | 12.5 | 20.52872 | Limestone | 23.83182 | No | 4.137062 | PG70-22 | PG76-22 | 2.608907 | 75 | 3.960863 | 14.50398 | 72.6912 | Type C | 1326.946
99.49787 | 94.7665 | 88.41108 | 60.67307 | 36.25681 | 18.45802 | 6.628005 | 3.589602 | 12.5 | 26.20201 | Granite | 51.51241 | No | 4.604212 | PG64-22 | PG94-10 | 2.429163 | 75 | 4.040712 | 13.28168 | 69.5768 | Type C | 1215.287
100 | 99.26347 | 93.28036 | 63.41339 | 43.05482 | 21.56498 | 7.765713 | 3.913183 | 9.5 | 31.05005 | Schist | 27.26076 | No | 4.937217 | PG64-22 | PG94-10 | 2.42376 | 75 | 3.99979 | 15.00351 | 73.34098 | Type A | 919.2323
100 | 95.82811 | 82.51745 | 51.3725 | 36.3082 | 20.87064 | 9.313599 | 4.609956 | 12.5 | 21.76306 | Granite | 44.40396 | No | 6.04857 | PG64-22 | PG82-22 | 2.417873 | 100 | 3.997472 | 14.82566 | 73.03679 | Type C | 821.134
100 | 99.61199 | 94.40677 | 67.86114 | 42.66168 | 20.18112 | 8.302817 | 4.853288 | 9.5 | 24.85083 | Schist | 25.90298 | Yes | 4.801981 | PG64-22 | PG76-22 | 2.370034 | 75 | 3.956854 | 14.40425 | 72.52995 | Type A | 1015.679
100 | 94.60824 | 81.5556 | 51.7829 | 33.87124 | 12.9507 | 6.46341 | 3.183043 | 12.5 | 19.24806 | Granite | 52.96838 | No | 5.273098 | PG64-22 | PG94-10 | 2.540514 | 100 | 4.046164 | 12.78527 | 68.35292 | Type B | 1822.745
100 | 93.71285 | 81.32086 | 48.18866 | 36.8747 | 17.82284 | 5.099641 | 3.085862 | 12.5 | 33.32812 | Granite | 28.29362 | No | 5.330964 | PG64-22 | PG94-10 | 2.454946 | 100 | 3.673499 | 15.00494 | 75.51808 | Type A | 637.4805
100 | 90.35565 | 78.01337 | 57.92697 | 40.84399 | 21.37965 | 3.661269 | 2.135365 | 12.5 | 30.89311 | Granite | 12 | No | 4.319487 | PG58-22 | PG82-22 | 2.432988 | 100 | 4.305971 | 15.6206 | 72.43403 | Type A | 780.85
100 | 95.66348 | 84.68702 | 59.61095 | 45.3665 | 26.68993 | 9.352101 | 4.73233 | 12.5 | 24.19184 | Limestone | 18.60774 | No | 5.021286 | PG64-22 | PG76-22 | 2.396756 | 100 | 4.054538 | 14.92405 | 72.8322 | Type A | 1075.247
100 | 93.18633 | 81.83642 | 50.73686 | 32.56127 | 14.07076 | 4.969517 | 2.246204 | 12.5 | 22.40646 | Granite | 23.28721 | No | 4.987034 | PG70-22 | PG76-22 | 2.532198 | 100 | 4.061673 | 14.0801 | 71.15309 | Type A | 1563.292
95.52395 | 81.01202 | 75.0878 | 56.587 | 29.4006 | 10.67872 | 4.660378 | 3.163487 | 19 | 26.42378 | Dolomite | 54.4652 | Yes | 5.177536 | PG64-22 | PG76-22 | 2.554034 | 109 | 4.051085 | 12.95359 | 68.72616 | Type C | 1724.873
100 | 99.56401 | 93.84693 | 66.3763 | 49.52177 | 25.04542 | 11.36276 | 7.770876 | 9.5 | 24.27421 | Limestone | 36.83792 | No | 5.116217 | PG64-22 | PG82-22 | 2.597866 | 75 | 4.063846 | 12.6588 | 67.89707 | Type A | 1021.506
99.8639 | 99.19204 | 93.33546 | 58.20821 | 33.06735 | 17.242 | 7.608676 | 5.133277 | 9.5 | 19.6971 | Limestone | 40.95526 | No | 5.871455 | PG64-22 | PG76-22 | 2.403127 | 75 | 3.972292 | 16.48727 | 75.90692 | Type A | 1226.483
100 | 100 | 91.75985 | 60.9873 | 43.92654 | 23.48092 | 8.789061 | 7.353914 | 9.5 | 29.05668 | Granite | 15.69936 | No | 5.033482 | PG58-22 | PG94-10 | 2.549705 | 75 | 4.068972 | 14.81425 | 72.5334 | Type B | 1055.442
100 | 95.91385 | 83.8656 | 49.02516 | 37.35958 | 17.33671 | 7.515107 | 4.864816 | 12.5 | 21.44892 | Granite | 32.85757 | Yes | 5.14437 | PG58-22 | PG82-10 | 2.557787 | 100 | 4.025852 | 13.70403 | 70.62287 | Type C | 851.9092
97.30328 | 85.50186 | 85.50186 | 64.74783 | 35.70845 | 16.62881 | 5.769645 | 3.393788 | 9.5 | 26.0587 | Granite | 59.73575 | No | 5.383762 | PG64-22 | PG76-22 | 2.543133 | 75 | 4.21587 | 14.35425 | 70.62982 | Type B | 1875.752
95.5041 | 76.52293 | 64.86771 | 38.01712 | 22.02375 | 10.68451 | 6.423062 | 5.116078 | 19 | 22.45141 | Limestone | 27.20498 | No | 4.929484 | PG64-22 | PG82-22 | 2.580817 | 90 | 2.5 | 12.15143 | 79.42629 | Type C | 855.8292
100 | 99.60923 | 95.29348 | 67.74255 | 43.45106 | 25.10189 | 8.447635 | 4.609073 | 9.5 | 22.85799 | Limestone | 20.96002 | No | 4.910934 | PG58-22 | PG82-22 | 2.377028 | 75 | 3.973669 | 14.58287 | 72.75112 | Type A | 1270.034
100 | 95.43244 | 83.43701 | 53.88123 | 37.24496 | 15.28013 | 6.339885 | 3.855591 | 12.5 | 21.17409 | Granite | 29.00767 | Yes | 5.090119 | PG64-22 | PG82-22 | 2.556838 | 100 | 4.039924 | 14.09919 | 71.34641 | Type A | 1219.462
99.81677 | 93.93276 | 82.28948 | 52.38345 | 34.42207 | 13.65355 | 6.283712 | 2.885818 | 12.5 | 21.21164 | Schist | 41.62043 | No | 4.928422 | PG58-22 | PG76-22 | 2.458362 | 100 | 3.989286 | 13.85649 | 71.20998 | Type B | 913.8378
99.67921 | 97.48149 | 92.9394 | 84.57587 | 53.58154 | 14.22814 | 5.636218 | 4.532912 | 9.5 | 19.04307 | Dolomite | 40.66157 | No | 4.097167 | PG64-22 | PG94-10 | 2.602144 | 125 | 3.978607 | 13.46458 | 70.45131 | Type A | 1707.401
100 | 96.63833 | 85.2752 | 58.05587 | 43.4817 | 23.7018 | 8.93359 | 4.545731 | 12.5 | 27.41781 | Granite | 22.80791 | No | 5.609881 | PG58-22 | PG88-10 | 2.419361 | 100 | 3.998577 | 13.78608 | 70.99554 | Type B | 1163.335
99.79622 | 96.70696 | 92.42176 | 62.71058 | 39.56409 | 20.87353 | 7.972839 | 4.883423 | 12.5 | 26.2963 | Schist | 52.80814 | No | 4.763514 | PG58-22 | PG94-10 | 2.55786 | 75 | 4.144934 | 14.2734 | 70.96043 | Type A | 1353.119
100 | 96.8183 | 90.31852 | 81.73438 | 56.45562 | 28.61326 | 14.05895692 | 9.070294785 | 12.5 | 30.41256 | Granite | 36.41133 | No | 6.06266 | PG64-22 | PG94-10 | 2.433673 | 100 | 4.046013 | 13.58917 | 70.22618 | Type B | 1309.234
97.34345 | 90.83282 | 81.61521 | 59.20436 | 38.1609 | 22.3569 | 9.211925 | 4.99209 | 12.5 | 23.57255 | Limestone | 38.3741 | No | 4.256507 | PG70-22 | PG76-22 | 2.577272 | 75 | 4.054354 | 14.424 | 71.89161 | Type A | 1227.786
100 | 100 | 90.58445 | 58.84281 | 46.45773 | 25.56358 | 7.399786 | 4.531448 | 9.5 | 21.9682 | Schist | 32.97271 | No | 5.425619 | PG64-22 | PG82-22 | 2.52749 | 75 | 4.050192 | 15.20332 | 73.35982 | Type C | 820.2484
100 | 100 | 98.58946 | 78.0924 | 55.61198 | 35.67953 | 7.596728 | 4.382347 | 9.5 | 33.48164 | Granite | 15.05143 | Yes | 6.46 | PG64-22 | PG76-22 | 2.375265 | 75 | 4.032472 | 17.73724 | 77.2655 | Type A | 1200.45
100 | 89.10446 | 77.50357 | 49.886 | 29.14714 | 11.90363 | 3.537216 | 2.057599 | 12.5 | 24.70314 | Granite | 17.66653 | Yes | 5.040395 | PG64-22 | PG76-22 | 2.382976 | 100 | 4.380605 | 13.45692 | 67.44718 | Type A | 1206.738
97.35356 | 77.22034 | 64.86771 | 38.01 | 22.0039 | 15.52991 | 5.62056 | 3.429377 | 19 | 28.50657 | Granite | 27.4031 | No | 4.575312 | PG64-22 | PG82-22 | 2.487537 | 90 | 4.41228 | 14.01687 | 68.52164 | Type C | 840.5968
99.82357 | 97.62347 | 91.68649 | 83.26058 | 52.78328 | 21.08205 | 6.912261 | 4.805443 | 9.5 | 22.41264 | Granite | 25.48813 | No | 4.159826 | PG70-22 | PG76-22 | 2.571884 | 80 | 3.741704 | 14.51552 | 74.22274 | Type A | 1171.066
99.58809 | 94.58272 | 84.16849 | 57.14312 | 36.89966 | 20.3543 | 6.794529 | 2.902675 | 12.5 | 33.43931 | Limestone | 42.5186 | No | 4.423107 | PG64-22 | PG94-10 | 2.426073 | 75 | 3.985135 | 13.63717 | 70.77741 | Type B | 1053.528
100 | 99.53268 | 92.80826 | 60.88579 | 46.62753 | 24.51326 | 8.014997 | 4.66903 | 9.5 | 27.02179 | Granite | 20.24731 | Yes | 5.12136 | PG64-22 | PG76-22 | 2.516308 | 75 | 4.014807 | 14.97707 | 73.19365 | Type C | 1023.186
100 | 95.26585 | 82.95746 | 57.20034 | 41.6996 | 21.8581 | 8.475122 | 3.814024 | 12.5 | 23.4686 | Granite | 47.52546 | Yes | 6.169649 | PG64-22 | PG94-10 | 2.411945 | 100 | 4.016733 | 15.49239 | 74.07287 | Type B | 685.3147
99.50382 | 94.08165 | 83.45398 | 57.69574 | 35.41679 | 19.55072 | 9.20196 | 5.113693 | 12.5 | 25.63305 | Granite | 58.6198 | No | 4.224044 | PG64-22 | PG94-10 | 2.450948 | 75 | 4.092955 | 14.48333 | 71.74024 | Type C | 1096.56
94.4003 | 76.52293 | 68.22877 | 39.28554 | 22 | 10.675 | 5.197901 | 4.155319 | 19 | 26.2369 | Limestone | 27.84827 | No | 4.825736 | PG64-22 | PG88-10 | 2.518434 | 90 | 3.966008 | 13.86425 | 71.394 | Type C | 778.4586
100 | 96.57351 | 83.7493 | 56.95385 | 40.31202 | 21.58665 | 8.704297 | 4.943027 | 12.5 | 25.5434 | Schist | 41.982 | No | 5.868784 | PG64-22 | PG82-10 | 2.419852 | 100 | 4.007962 | 17.22557 | 76.73248 | Type C | 821.0609
99.74119 | 93.88899 | 82.84462 | 57.94323 | 39.90069 | 15.00547 | 5.142085 | 3.62603 | 12.5 | 21.45076 | Limestone | 20.73584 | No | 4.941318 | PG64-22 | PG82-22 | 2.454589 | 100 | 3.986375 | 13.77646 | 71.06387 | Type B | 594.4797
97.05507 | 91.35509 | 73.99647 | 45.89257 | 32.89646 | 16.31311 | 7.042167 | 5.262221 | 12.5 | 33.8987 | Limestone | 25.66384 | Yes | 4.734896 | PG64-22 | PG88-10 | 2.471337 | 90 | 3.74977 | 14.38115 | 73.92581 | Type A | 810.3783
96.37404 | 84.25826 | 84.25826 | 63.52835 | 33.13881 | 10.675 | 6.0835 | 3.15948 | 19 | 24.9017 | Granite | 49.85482 | No | 5.079189 | PG64-22 | PG76-22 | 2.584894 | 109 | 3.996124 | 11.93178 | 66.50857 | Type A | 1876.57
100 | 92.89717 | 79.44995 | 59.96838 | 42.61749 | 15.17899 | 3.562027 | 3.122686 | 12.5 | 23.98328 | Granite | 13.29108 | No | 5.716765 | PG70-22 | PG88-10 | 2.425243 | 100 | 3.774392 | 16.08898 | 76.54051 | Type B | 416.7522
97.08971 | 88.91982 | 80.75286 | 48.2419 | 35.85253 | 24.83474 | 6.022936 | 2.754595 | 12.5 | 36 | Dolomite | 13.17303 | No | 4.553077 | PG64-22 | PG76-22 | 2.460991 | 75 | 3.191466 | 14.32044 | 77.71391 | Type A | 907.3547
100 | 93.14009 | 79.80838 | 50.24349 | 39.02054 | 17.15091 | 6.247867 | 3.342195 | 12.5 | 30.98206 | Granite | 18.18407 | Yes | 5.079715 | PG70-22 | PG82-10 | 2.447243 | 75 | 4.006675 | 13.61614 | 70.57408 | Type A | 758.4779
99.5854 | 98.28529 | 93.71217 | 87.94533 | 59.3 | 15.30832 | 6.015011 | 4.779219 | 9.5 | 18.1 | Granite | 59.71985 | Yes | 3.6435 | PG64-22 | PG82-22 | 2.61 | 125 | 4.010162 | 13.54541 | 70.39467 | Type B | 1850.209
100 | 94.82726 | 81.61589 | 51.72811 | 35.62324 | 13.79785 | 6.298397 | 3.356145 | 12.5 | 20.76188 | Dolomite | 55.56188 | Yes | 5.418495 | PG64-22 | PG94-10 | 2.514419 | 100 | 4.049585 | 13.36207 | 69.69343 | Type B | 1715.104
100 | 98.57794 | 93.92206 | 78.36206 | 50.00588 | 21.28905 | 11.28979 | 8.107657 | 9.5 | 27.29356 | Dolomite | 20.42145 | No | 4.32032 | PG64-22 | PG76-22 | 2.58864 | 75 | 4.065374 | 12.82457 | 68.30012 | Type B | 1248.87
100 | 97.32579 | 93.15833 | 65.77904 | 41.89874 | 13.68965 | 6.965994 | 4.429003 | 12.5 | 25.36677 | Dolomite | 25.4252 | No | 4.837727 | PG64-22 | PG94-10 | 2.577179 | 100 | 3.967262 | 12.62428 | 68.57436 | Type A | 1616.38
100 | 99.83715 | 92.34051 | 61.80221 | 49.23211 | 25.85059 | 8.845448 | 4.781343 | 9.5 | 24.77216 | Granite | 33.48734 | No | 5.507382 | PG64-22 | PG76-22 | 2.57473 | 75 | 4.018968 | 13.62513 | 70.50328 | Type B | 1010.748
95.84328 | 91.94394 | 77.36761 | 39.55945 | 31.10571 | 24.17014 | 9.204925 | 5.805799 | 12.5 | 23.38384 | Granite | 44.1539 | Yes | 5.229241 | PG70-22 | PG76-22 | 2.536351 | 75 | 3.741018 | 15.49843 | 75.86195 | Type B | 960.8594
96.60014 | 79.44435 | 65.53374 | 38.01 | 22 | 11.13576 | 7.984577 | 5.68851 | 19 | 21.92561 | Granite | 31.26517 | Yes | 5.446764 | PG58-22 | PG76-22 | 2.518745 | 90 | 3.317517 | 12.53763 | 73.53953 | Type B | 663.5574
100 | 95.49502 | 83.66061 | 59.73996 | 41.10196 | 25.95364 | 7.575563 | 2.89003 | 12.5 | 28.59072 | Granite | 26.45822 | No | 4.869216 | PG70-22 | PG76-22 | 2.414628 | 75 | 3.383905 | 13.69952 | 75.29911 | Type C | 1148.987
100 | 100 | 94.29774 | 71.68491 | 47.138 | 19.90504 | 8.510277 | 7.434353 | 9.5 | 29.29858 | Granite | 12 | Yes | 5.306 | PG64-22 | PG76-22 | 2.515368 | 75 | 3.955209 | 15.65143 | 74.72941 | Type A | 1025.655
99.83051 | 95.54508 | 83.48692 | 47.21628 | 35.06033 | 23.58781 | 8.16027 | 4.986203 | 12.5 | 31.04084 | Granite | 23.86999 | Yes | 4.731054 | PG64-22 | PG94-10 | 2.39511 | 100 | 4.049848 | 14.62107 | 72.30129 | Type C | 748.7993
100 | 97.77576 | 91.23449 | 84.21165 | 56.73761 | 30.51208 | 13.07455 | 5.9739 | 12.5 | 31.00601 | Granite | 24.51737 | No | 5.259739 | PG64-22 | PG88-10 | 2.432879 | 100 | 4.081634 | 13.64256 | 70.08161 | Type B | 1383.285
100 | 99.38414 | 94.6498 | 67.29736 | 44.88104 | 24.97702 | 8.238853 | 6.491344 | 9.5 | 26.97895 | Granite | 15.87942 | No | 4.972077 | PG64-22 | PG82-10 | 2.407099 | 75 | 4.037165 | 16.62594 | 75.71768 | Type B | 1004.108
100 | 97.50015 | 91.59832 | 61.33568 | 36.04607 | 12.86322 | 7.637097 | 5.12019 | 12.5 | 24.26658 | Schist | 48.33293 | No | 5.805573 | PG64-22 | PG76-22 | 2.43627 | 100 | 3.84523 | 16.14759 | 76.18697 | Type A | 1001.743
100 | 99.56371 | 88.44824 | 60.71366 | 41.39515 | 25.8833 | 9.123378 | 4.495975 | 9.5 | 31.12323 | Granite | 30.26704 | No | 4.805201 | PG64-22 | PG82-22 | 2.399413 | 75 | 4.039314 | 14.99661 | 73.06514 | Type C | 1514.733
100 | 95.74686 | 77.26202 | 48.04456 | 36.0714 | 15.274 | 8.995288 | 7.965759 | 19 | 22.66958 | Limestone | 32.57837 | No | 5.323907 | PG64-22 | PG94-10 | 2.453412 | 100 | 3.994519 | 16.62007 | 75.9657 | Type B | 626.2354
98.09361 | 92.98241 | 75.32673 | 45.7847 | 27.71072 | 11.18687 | 8.481945 | 5.808004 | 19 | 21.61359 | Limestone | 33.65102 | No | 3.958213 | PG64-22 | PG94-10 | 2.598301 | 90 | 5.894955 | 14.6799 | 59.84336 | Type C | 829.499
100 | 97.05743 | 93.23198 | 83.75486 | 49.15952 | 10.675 | 6.608428 | 4.857751 | 9.5 | 21.42315 | Granite | 42.39818 | No | 4.775193 | PG70-22 | PG88-10 | 2.591248 | 109 | 3.962973 | 12.82705 | 69.10455 | Type A | 1138.802
100 | 99.74899 | 97.05848 | 87.78274 | 59.14508 | 28.62737 | 8.082315 | 4.486701 | 9.5 | 31.44298 | Granite | 21.91343 | No | 5.835968 | PG64-22 | PG82-22 | 2.38285 | 75 | 3.999416 | 17.3102 | 76.89561 | Type A | 1199.835
100 | 99.65991 | 91.64004 | 59.29099 | 43.33891 | 23.56941 | 7.578896 | 4.404465 | 9.5 | 21.86842 | Schist | 33.00812 | No | 5.352246 | PG64-22 | PG82-22 | 2.538396 | 75 | 4.125462 | 15.40899 | 73.22692 | Type B | 723.262
100 | 98.38666 | 92.59269 | 60.94318 | 52.71726 | 39.35877185 | 9.35639 | 4.782213 | 9.5 | 36 | Granite | 12.28547 | No | 6.46 | PG64-22 | PG82-10 | 2.392164 | 50 | 4.295141 | 18.6 | 76.90784 | Type C | 1210.753
100 | 99.71279 | 95.70247 | 60.68435 | 42.56708 | 23.04795 | 8.59177 | 4.525458 | 9.5 | 25.84665 | Granite | 29.7486 | No | 5.999307 | PG64-22 | PG76-22 | 2.376824 | 75 | 4.027597 | 16.77616 | 75.99214 | Type B | 1192.204
100 | 96.96308 | 83.87048 | 59.26378 | 42.42242 | 20.21551 | 9.29042 | 4.21231 | 12.5 | 23.26912 | Granite | 39.5845 | Yes | 5.237176 | PG58-22 | PG76-22 | 2.424059 | 100 | 3.971424 | 14.54259 | 72.69107 | Type A | 885.4903
100 | 96.96382 | 92.84145 | 64.67928 | 42.84211 | 28.29638 | 9.389622 | 7.087209 | 12.5 | 27.16144 | Dolomite | 17.82017 | No | 5.401909 | PG70-22 | PG94-10 | 2.379299 | 100 | 4.100341 | 11.50439 | 64.35846 | Type B | 1637.59
100 | 96.99368 | 84.63188 | 57.17727 | 42.55588 | 21.27524 | 10.05909 | 5.295928 | 12.5 | 21.1181 | Granite | 28.18077 | No | 4.891305 | PG64-22 | PG94-10 | 2.424122 | 100 | 3.975875 | 14.42985 | 72.44688 | Type A | 1029.61
100 | 100 | 98.17815 | 88.02663 | 59.29098 | 35.01091 | 8.20937 | 4.354553 | 9.5 | 36 | Granite | 28.55061 | Yes | 6.3132 | PG64-22 | PG76-22 | 2.399842 | 75 | 4.082078 | 18.6 | 78.05334 | Type C | 1277.89
97.66303 | 91.32747 | 82.2318 | 60.96258 | 42.93961 | 21.93541 | 5.601636 | 3.004363 | 12.5 | 29.30047 | Limestone | 17.44284 | No | 4.318775 | PG64-22 | PG76-22 | 2.46234 | 75 | 3.968208 | 14.18746 | 72.03017 | Type A | 795.0544
100 | 98.83268 | 94.93332 | 81.83396 | 48.64219 | 18.20979 | 7.401114 | 4.746502 | 9.5 | 27.36801 | Limestone | 20.76238 | Yes | 5.22367 | PG64-22 | PG76-22 | 2.438459 | 75 | 3.952265 | 16.52198 | 76.07874 | Type B | 1221.394
99.65414 | 94.98877 | 83.45921 | 57.86147 | 36.11098 | 18.39914 | 8.009314 | 4.55255 | 12.5 | 28.47256 | Limestone | 50.08396 | Yes | 4.40196 | PG64-22 | PG94-10 | 2.447326 | 75 | 4.035153 | 14.68115 | 72.51474 | Type B | 985.8162
100 | 92.23133 | 79.60321 | 50.98655 | 35.40408 | 14.61437 | 4.065064 | 2.180303 | 12.5 | 30.3481 | Dolomite | 12 | No | 4.794606 | PG64-22 | PG76-22 | 2.440441 | 100 | 3.951409 | 14.48293 | 72.71678 | Type C | 712.791
100 | 99.54913 | 94.22408 | 66.59892 | 41.7033 | 20.89217 | 8.335395 | 4.499849 | 9.5 | 30.51583 | Granite | 27.19385 | Yes | 4.920109 | PG64-22 | PG76-22 | 2.433634 | 75 | 3.975195 | 13.73632 | 71.06069 | Type B | 1368.135
100 | 93.44555 | 82.317 | 60.22472 | 45.08858 | 23.27253 | 6.003644 | 2.959723 | 12.5 | 29.64861 | Limestone | 18.31829 | Yes | 4.480791 | PG64-22 | PG76-22 | 2.466523 | 80 | 4.087788 | 15.09165 | 72.91359 | Type A | 609.2923
100 | 94.32318 | 81.92658 | 50.64736 | 34.16441 | 13.48805 | 6.837415 | 3.471572 | 12.5 | 20.26542 | Granite | 47.08862 | No | 5.380077 | PG70-22 | PG76-22 | 2.546185 | 100 | 4.042096 | 13.00037 | 68.90782 | Type A | 1150.349
100 | 98.3286 | 93.98036 | 68.25001 | 41.63828 | 19.87538 | 11.5744 | 8.234457 | 9.5 | 19.97988 | Granite | 18.43528 | No | 4.67932 | PG70-22 | PG82-22 | 2.542545 | 75 | 3.956743 | 11.44138 | 65.41725 | Type A | 1418.316
99.81564 | 96.46846 | 91.85351 | 87.72472 | 57.41438 | 14.09503 | 5.000029 | 4.652108 | 9.5 | 18.1 | Granite | 55.81051 | No | 4.093607 | PG64-22 | PG76-22 | 2.591861 | 125 | 4.015672 | 13.29869 | 69.804 | Type B | 1765.077
95.04097 | 78.37377 | 64.86771 | 43.84783 | 23.37216 | 10.5 | 6.261906 | 3.035554 | 19 | 24.54736 | Limestone | 65.02502 | Yes | 5.564567 | PG70-22 | PG82-22 | 2.538215 | 109 | 4.105608 | 13.53699 | 69.67119 | Type B | 1810.312
100 | 100 | 97.41985 | 77.23043 | 56.59889 | 38.49887 | 7.500955 | 4.656603 | 9.5 | 31.57314 | Granite | 19.51852 | No | 6.46 | PG64-22 | PG94-10 | 2.365243 | 50 | 4.855846 | 18.6 | 73.8933 | Type A | 1017.339
100 | 96.54125 | 85.44287 | 58.89377 | 41.7584 | 21.52648 | 8.019084 | 4.343317 | 9.5 | 28.11376 | Granite | 38.84518 | No | 5.034003 | PG64-22 | PG94-10 | 2.442551 | 75 | 3.970023 | 14.40296 | 72.43606 | Type C | 910.6508
97.80572 | 91.86096 | 83.20242 | 46.76633 | 36.23409 | 27.32167 | 7.996367 | 5.503927 | 12.5 | 28.14021 | Granite | 24.12104 | No | 4.923301 | PG64-22 | PG88-10 | 2.579109 | 75 | 4.27325 | 15.194 | 71.87541 | Type A | 1050.347
100 | 95.98773 | 86.05145 | 60.6644 | 43.48776 | 22.0061 | 9.481531 | 4.903512 | 12.5 | 21.99191 | Granite | 23.63012 | No | 4.965415 | PG64-22 | PG82-22 | 2.425103 | 100 | 3.989306 | 14.93786 | 73.29399 | Type A | 613.5828
100 | 95.535 | 82.36092 | 57.18654 | 43.05678 | 24.86617 | 9.408602 | 4.854815 | 12.5 | 21.77798 | Limestone | 38.25286 | Yes | 5.658154 | PG64-22 | PG82-10 | 2.406845 | 100 | 4.075324 | 15.32135 | 73.401 | Type A | 735.6295
96.57971 | 82.85597 | 76.80306 | 57.10574 | 27.33942 | 10.79305 | 4.933796 | 2.795694 | 19 | 22.42941 | Granite | 70 | Yes | 5.257218 | PG64-22 | PG76-22 | 2.556872 | 109 | 4.059284 | 12.49108 | 67.50253 | Type A | 1935.897436
94.0277 | 76.52293 | 64.86771 | 38.01 | 22 | 10.96363 | 4.903704 | 4.903704 | 19 | 25.90158 | Limestone | 29.38277 | Yes | 4.662913 | PG64-22 | PG76-22 | 2.504959 | 90 | 3.984832 | 13.12112 | 69.63041 | Type B | 764.0355
96.7334 | 92.95774 | 86.38928 | 48.14749 | 33.77913 | 24.39051 | 9.113241 | 5.333981 | 12.5 | 26.18328 | Granite | 19.19338 | Yes | 4.786028 | PG64-22 | PG76-22 | 2.577146 | 75 | 3.995874 | 15.12854 | 73.58719 | Type B | 1113.1
100 | 99.94059 | 94.80458 | 66.06112 | 43.14701 | 20.80944 | 8.343824 | 4.388834 | 9.5 | 21.21063 | Dolomite | 24.42308 | No | 4.693165 | PG64-22 | PG94-10 | 2.406358 | 75 | 3.712895 | 14.12345 | 73.71113 | Type C | 1076.939
100 | 97.98174 | 93.13158 | 61.40627 | 36.33374 | 17.39605 | 7.909553 | 4.439147 | 12.5 | 20.64371 | Limestone | 30.99593 | No | 5.672839 | PG70-22 | PG82-22 | 2.390127 | 100 | 3.803184 | 14.29641 | 73.39764 | Type A | 1315.608
100 | 96.66188 | 84.66649 | 57.1847 | 44.68449 | 25.49802 | 11.52886 | 8.039298 | 12.5 | 26.60631 | Dolomite | 18.04679 | No | 4.902841 | PG58-22 | PG82-10 | 2.562034 | 75 | 4.153086 | 13.22293 | 68.59178 | Type A | 850.3153
96.55559 | 92.89961 | 79.57782 | 47.16771 | 32.97341 | 29.83408 | 9.394332 | 5.399243 | 12.5 | 26.85223 | Granite | 22.66743 | No | 4.619827 | PG64-22 | PG76-22 | 2.541853 | 75 | 4.085932 | 14.75389 | 72.30607 | Type B | 1306.087
100 | 92.94013 | 80.2368 | 53.30932 | 36.11696 | 14.92822 | 3.870146 | 2.388875 | 12.5 | 20.11179 | Granite | 23.08406 | No | 4.963543 | PG64-22 | PG76-22 | 2.413527 | 100 | 4.028668 | 15.05351 | 73.23768 | Type A | 729.4009
98.73275 | 91.14717 | 80.17183 | 56.45297 | 38.60347 | 23.49395 | 5.193425 | 2.863634 | 12.5 | 35.53098 | Granite | 12 | No | 4.49935 | PG64-22 | PG76-22 | 2.455212 | 75 | 3.870677 | 15.15899 | 74.46613 | Type B | 1146.923
100 | 97.4923 | 94.30704 | 88.29813084 | 59.3 | 25.77 | 5.991601 | 4.199637 | 9.5 | 22.51754 | Granite | 24.13015 | No | 4.585797 | PG70-22 | PG76-22 | 2.422691 | 125 | 4.102451 | 15.1718 | 72.96003 | Type A | 1196.932
100 | 95.21058 | 82.18165 | 50.74753 | 44.47908 | 29.11208 | 11.76583 | 7.947392 | 12.5 | 33.54853 | Granite | 28.45828 | Yes | 5.794786 | PG64-22 | PG76-22 | 2.43368 | 100 | 4.093226 | 14.5053 | 71.78117 | Type A | 645.2178
99.86078 | 99.23636 | 94.65405 | 62.80602 | 36.45963 | 18.15205 | 7.168523 | 3.082944 | 9.5 | 24.69591 | Schist | 47.11353 | No | 5.117316 | PG64-22 | PG82-22 | 2.513762 | 75 | 4.031443 | 13.9637 | 71.12911 | Type B | 1811.71
99.82684 | 95.32873 | 84.28028 | 58.76382 | 39.59807 | 20.96977 | 7.701442 | 4.24389 | 12.5 | 29.53793 | Granite | 45.48051 | No | 4.748036 | PG70-22 | PG88-10 | 2.436856 | 75 | 4.01595 | 14.69345 | 72.66842 | Type C | 1240.659
100 | 99.37079 | 94.36689 | 61.00215 | 45.03212 | 24.65902 | 7.18704 | 7.18704 | 9.5 | 26.26307 | Granite | 12 | No | 5.102781 | PG64-22 | PG76-22 | 2.552374 | 75 | 4.119416 | 15.36509 | 73.18976 | Type B | 735.7922
100 | 94.72294 | 79.08444 | 47.73832 | 32.64308 | 13.88116 | 9.149472 | 5.408724 | 12.5 | 20.15425 | Schist | 51.02922 | No | 4.552129 | PG64-22 | PG94-10 | 2.461952 | 100 | 3.983993 | 10.55316103 | 62.24834 | Type A | 1051.026
99.84773 | 96.45346 | 89.58925 | 58.53583 | 44.55125 | 24.64118 | 7.11114 | 4.297342 | 9.5 | 24.05593 | Dolomite | 44.35854 | No | 4.97467 | PG64-22 | PG76-22 | 2.567402 | 75 | 4.218014 | 15.70516 | 73.14249 | Type A | 933.8579
95.08632 | 76.52293 | 66.21887 | 38.01 | 23.04241 | 13.33561 | 6.375293 | 5.416308 | 19 | 21.90557 | Granite | 37.41712 | No | 4.670558 | PG64-22 | PG76-22 | 2.553141 | 90 | 4.37078 | 14.18942 | 69.1969 | Type B | 514.2403
100 | 96.5154 | 90.98533 | 57.53174 | 33.82514 | 11.87812 | 8.835534 | 7.118192 | 19 | 20.1834 | Granite | 21.05687 | No | 4.643744 | PG64-22 | PG88-10 | 2.557246 | 90 | 3.986419 | 10.69049 | 62.7106 | Type B | 952.8538
96.88186 | 92.52033 | 83.97322 | 60.99855 | 46.65912 | 26.90344 | 8.621351 | 4.800141 | 12.5 | 30.08779 | Dolomite | 24.88655 | Yes | 4.882722 | PG70-22 | PG76-22 | 2.437119 | 80 | 3.941252 | 15.41114 | 74.42595 | Type C | 1033.577
95.83574 | 76.52293 | 64.86771 | 38.01 | 22 | 10.69852 | 6.011044 | 4.898313 | 19 | 20.53715 | Dolomite | 34.09372 | No | 4.969475 | PG64-22 | PG82-10 | 2.550985 | 90 | 2.5 | 11.50304 | 78.26661 | Type A | 919.8007
95.06513 | 81.14186 | 70.98825 | 51.06006 | 23.30424 | 10.78947 | 5.798048 | 4.34233 | 19 | 25.18078 | Granite | 50.67043 | No | 4.991272 | PG64-22 | PG76-22 | 2.543344 | 90 | 4.026673 | 13.6148 | 70.4243 | Type B | 1075.187
100 | 96.9438 | 91.42066 | 57.2358 | 43.16669 | 31.79567 | 8.106735 | 4.504329 | 12.5 | 29.06801 | Limestone | 21.25394 | Yes | 6.209457 | PG70-22 | PG82-10 | 2.386209 | 50 | 4.328533 | 18.14879 | 76.14975 | Type B | 776.1615
95.68525 | 76.52293 | 64.86771 | 38.21561 | 22 | 10.67583 | 5.981519 | 4.789444 | 19 | 21.57261 | Dolomite | 28.7744 | No | 4.45777 | PG64-22 | PG82-10 | 2.546075 | 90 | 3.755081 | 12.88427 | 70.8553 | Type C | 752.4474
100 | 97.69779 | 93.36111 | 79.44814 | 49.16132 | 26.52135 | 7.542236 | 4.520764 | 9.5 | 26.85925 | Granite | 27.16409 | No | 5.507002 | PG70-22 | PG82-22 | 2.392134 | 50 | 4.195689 | 17.28492 | 75.7263 | Type B | 1565.814
100 | 94.68609 | 82.0368 | 57.81906 | 44.84457 | 23.47388 | 10.48178 | 5.410743 | 12.5 | 20.90087 | Schist | 52.167 | No | 5.387594 | PG70-22 | PG76-22 | 2.417352 | 100 | 4.060915 | 15.41114 | 73.64948 | Type C | 379.5849
99.43422 | 94.37892 | 88.19683 | 60.95928 | 36.24351 | 20.24287 | 6.611549 | 2.716632 | 12.5 | 27.34123 | Granite | 44.64232 | No | 4.344907 | PG70-22 | PG82-22 | 2.41439 | 75 | 4.068104 | 13.81348 | 70.54976 | Type A | 1232.916
98.42282 | 83.07806 | 67.90174 | 38.9548 | 25.47729 | 12.84455 | 7.251811 | 5.671961 | 19 | 20.58438 | Granite | 40.78857 | No | 5.511563 | PG64-22 | PG94-10 | 2.511123 | 90 | 4.307773 | 14.5358 | 70.36439 | Type B | 797.6504
99.86361 | 95.57248 | 83.95553 | 55.04979 | 36.70603 | 13.6345 | 6.519782 | 3.23597 | 12.5 | 20.5668 | Granite | 41.23044 | No | 5.079268 | PG64-22 | PG76-22 | 2.564222 | 100 | 3.996789 | 13.08991 | 69.46665 | Type C | 1130.791
99.81421 | 95.7534 | 83.16072 | 50.08153 | 38.94545 | 24.36286 | 8.047915 | 3.487653 | 12.5 | 29.55084 | Granite | 23.75719 | Yes | 4.86166 | PG70-22 | PG88-10 | 2.42626 | 75 | 4.070511 | 14.97232 | 72.81309 | Type C | 743.2295
100 | 95.71148 | 84.34974 | 67.40512 | 42.97799 | 13.10527 | 7.236163 | 4.177501 | 12.5 | 18.61791 | Granite | 53.20748 | Yes | 4.957147 | PG70-22 | PG94-10 | 2.577218 | 100 | 4.020666 | 13.0033 | 69.07964 | Type C | 1685.413
94.20899 | 79.55578 | 74.23736 | 53.446 | 27.79771 | 11.19143 | 5.661307 | 3.885146 | 19 | 27.19411 | Limestone | 47.48392 | No | 5.125259 | PG70-22 | PG88-10 | 2.56808 | 109 | 4.035699 | 13.79314 | 70.74127 | Type B | 1697.598
96.21289 | 80.28739 | 80.28739 | 49.74616 | 24.49479 | 10.72519 | 5.948999 | 4.815955 | 19 | 28.73523 | Granite | 42.72574 | No | 5.283968 | PG64-22 | PG76-22 | 2.56113 | 90 | 4.06198 | 13.44122 | 69.77968 | Type C | 855.5403
100 | 96.65549 | 92.43857 | 60.48001 | 42.33163 | 29.39181 | 8.388073 | 6.686172 | 12.5 | 28.84995 | Granite | 17.21931 | No | 5.299556 | PG64-22 | PG76-22 | 2.395143 | 100 | 4.204054 | 17.07583 | 75.38008 | Type A | 915.2961
100 | 92.39576 | 78.68383 | 57.52124 | 41.70136 | 15.17621 | 4.951099 | 2.723111 | 12.5 | 19.74326 | Dolomite | 20.50496 | Yes | 5.605866 | PG70-22 | PG82-10 | 2.441435 | 100 | 3.640771 | 15.58261 | 76.63568 | Type B | 580.6459
100 | 97.46827 | 93.03654 | 85.43448 | 53.11432 | 26.73983 | 7.00161 | 4.200392 | 9.5 | 26.71249 | Granite | 24.63599 | No | 5.148684 | PG64-22 | PG82-10 | 2.407027 | 50 | 4.204876 | 17.86983 | 76.46941 | Type A | 1561.095
100 | 97.36011 | 86.10202 | 61.02415 | 47.37045 | 23.26393 | 9.331833 | 5.238331 | 9.5 | 25.07266 | Schist | 14.55843 | No | 5.294851 | PG64-22 | PG94-10 | 2.417346 | 100 | 3.969455 | 15.03319 | 73.59538 | Type B | 650.4969
100 | 96.47655 | 82.52989 | 59.95621 | 46.41442 | 22.51499 | 9.961385 | 5.292399 | 12.5 | 25.00719 | Schist | 42.96124 | No | 6.128593 | PG64-22 | PG82-10 | 2.39902 | 100 | 3.991038 | 15.39753 | 74.08001 | Type B | 549.6025
94.7986 | 81.60676 | 69.76891 | 48.09646 | 24.32928 | 10.71185 | 5.822473 | 2.892807 | 19 | 23.52785 | Granite | 60.25475 | No | 5.39844 | PG64-22 | PG82-22 | 2.55423 | 109 | 3.998128 | 12.89739 | 69.0005 | Type B | 1891.652
100 | 99.38688 | 92.52932 | 65.1264 | 49.1437 | 24.85002 | 9.328786 | 6.738508 | 9.5 | 23.9325 | Limestone | 30.09262 | Yes | 5.003624 | PG58-22 | PG82-10 | 2.57895 | 75 | 4.082373 | 13.76742 | 70.34758 | Type C | 1250.751
100 | 99.08036 | 92.52508 | 63.58733 | 49.47627 | 25.14371 | 7.398169 | 5.242834 | 9.5 | 25.87429 | Granite | 25.54407 | Yes | 4.813096 | PG58-22 | PG94-10 | 2.560733 | 109 | 4.07922 | 14.62035 | 72.09902 | Type A | 1454.374
100 | 91.29315 | 77.19208 | 49.83385 | 35.4985 | 14.55133 | 4.181523 | 2.107735 | 12.5 | 31.94219 | Schist | 12 | No | 5.015979 | PG64-22 | PG76-22 | 2.453935 | 50 | 3.886928 | 13.48903 | 71.18453 | Type A | 798.2101
100 | 100 | 93.82681 | 64.16486 | 39.09904 | 19.48382 | 7.360954 | 3.041937 | 9.5 | 28.39417 | Dolomite | 25.77084 | No | 4.995291 | PG64-22 | PG82-22 | 2.433314 | 75 | 3.686692 | 13.95935 | 73.58979 | Type A | 1218.705
99.7333 | 98.38001 | 94.13151 | 87.72472 | 58.29463 | 13.89031 | 5.605489 | 4.494359 | 9.5 | 18.1 | Schist | 47.47491 | No | 3.768049 | PG64-22 | PG88-10 | 2.61 | 125 | 3.977302 | 13.41124 | 70.34351 | Type B | 1621.904
100 | 99.52804 | 91.69056 | 60.3584 | 47.42419 | 25.90219 | 7.750287 | 4.831825 | 9.5 | 24.22027 | Granite | 33.84544 | No | 5.245065 | PG64-22 | PG82-22 | 2.508242 | 75 | 4.107411 | 15.4774 | 73.46187 | Type C | 1065.472
99.76874 | 98.96722 | 94.75724 | 63.14485 | 43.31325 | 16.31004 | 6.469398 | 4.454368 | 9.5 | 20.49087 | Granite | 36.1764 | No | 4.596493 | PG64-22 | PG76-22 | 2.582229 | 109 | 3.988913 | 14.0991 | 71.70803 | Type B | 1436.667
97.60841 | 94.20194 | 89.90716 | 57.35636 | 37.87081 | 22.28271 | 8.304416 | 3.991002 | 12.5 | 29.80433 | Granite | 47.65478 | No | 5.199271 | PG64-22 | PG76-22 | 2.571426 | 75 | 3.9854 | 14.27294 | 72.07723 | Type A | 838.8988
100 | 97.59274 | 86.94082 | 57.7709 | 45.45418 | 24.69979 | 8.317018 | 5.018302 | 12.5 | 26.7256 | Limestone | 31.87587 | Yes | 5.246933 | PG64-22 | PG76-22 | 2.562769 | 100 | 4.081801 | 13.78012 | 70.37905 | Type A | 1135.6
99.7964 | 95.03714 | 86.44097 | 61.5723 | 39.22483 | 20.53474 | 6.227349 | 2.871148 | 12.5 | 27.0052 | Schist | 44.43533 | No | 4.76749 | PG58-22 | PG82-22 | 2.424829 | 75 | 4.007838 | 13.84277 | 71.04744 | Type A | 1312.151
100 | 95.78008 | 82.78187 | 57.02035 | 42.65297 | 22.73947 | 8.660683 | 4.611203 | 12.5 | 21.65588 | Granite | 25.87752 | Yes | 4.989429 | PG64-22 | PG82-22 | 2.426669 | 100 | 4.034075 | 15.0046 | 73.1144 | Type A | 1013.552
100 | 99.21489 | 86.62043 | 60.59703 | 49.42735 | 25.65454 | 9.362311 | 5.367464 | 9.5 | 26.53015 | Granite | 33.0288 | No | 6.061091 | PG64-22 | PG82-10 | 2.423483 | 75 | 3.982578 | 17.62438 | 77.40302 | Type A | 595.2498
95.14151 | 76.52293 | 64.86771 | 39.74147 | 22 | 10.6903 | 6.382395 | 5.043309 | 19 | 24.179 | Granite | 35.08695 | No | 5.309846 | PG70-22 | PG88-10 | 2.491254 | 90 | 3.542474 | 14.35765 | 75.32692 | Type A | 848.6178
100 | 96.4968 | 89.50609 | 58.92089 | 38.13421 | 14.33454 | 10.986 | 7.34622 | 12.5 | 21.43331 | Granite | 22.85448 | No | 4.515768 | PG64-22 | PG88-10 | 2.589513 | 50 | 4.024068 | 10.55316103 | 61.8686 | Type B | 1550.863
100 | 92.85902 | 80.98001 | 52.04155 | 30.84783 | 10.69319 | 5.722685 | 2.914025 | 12.5 | 18.71555 | Granite | 43.9834 | No | 5.285507 | PG64-22 | PG82-22 | 2.523925 | 100 | 4.033412 | 12.77018 | 68.41538 | Type B | 1210.196
97.96608 | 93.07039 | 85.21016 | 48.29908 | 34.47187 | 23.1799 | 7.547628 | 3.596311 | 12.5 | 33.9456 | Schist | 16.27599 | No | 4.884237 | PG64-22 | PG82-22 | 2.460145 | 100 | 3.825616 | 14.11715 | 72.90093 | Type A | 1583.583
100 | 100 | 95.53841 | 67.54541 | 37.16335 | 18.02634 | 7.316002 | 3.596199 | 9.5 | 29.19291 | Schist | 31.18255 | No | 4.895313 | PG64-22 | PG82-22 | 2.399905 | 75 | 3.808674 | 13.91675 | 72.63245 | Type B | 1390.606
100 | 99.56947 | 94.07167 | 67.31982 | 42.91525 | 21.17572 | 8.756809 | 4.766249 | 9.5 | 21.02311 | Limestone | 19.14312 | No | 4.554747 | PG70-22 | PG82-10 | 2.337688 | 75 | 3.973337 | 14.57585 | 72.74026 | Type A | 1077.087
99.74596 | 95.01279 | 87.29706 | 52.50334 | 37.00329 | 22.88796 | 7.436146 | 3.992851 | 12.5 | 30.17987 | Granite | 46.23857 | No | 5.117672 | PG64-22 | PG82-10 | 2.533135 | 100 | 4.148321 | 13.52258 | 69.32301 | Type C | 1209.09
99.68251 | 95.21244 | 85.71643 | 59.76848 | 36.45337 | 18.49199 | 8.227753 | 4.429489 | 12.5 | 26.73232 | Schist | 23.88619 | No | 3.854799 | PG64-22 | PG76-22 | 2.437392 | 75 | 3.997435 | 12.60266 | 68.28102 | Type A | 1120.967
100 | 94.59796 | 82.80088 | 57.47792 | 44.43505 | 23.58702 | 9.130486 | 4.482412 | 12.5 | 24.80751 | Dolomite | 23.96675 | Yes | 5.403552 | PG64-22 | PG82-22 | 2.426718 | 100 | 4.016228 | 15.20892 | 73.59294 | Type B | 584.8678
100 | 99.23588 | 86.84043 | 59.46945 | 46.15294 | 23.95524 | 9.99976 | 5.467111 | 9.5 | 26.37988 | Dolomite | 39.33582 | No | 5.485004 | PG64-22 | PG76-22 | 2.418837 | 75 | 3.955141 | 15.4383 | 74.38098 | Type B | 667.548
97.47183 | 92.85531 | 76.74761 | 44.0127 | 36.38513 | 30.04446 | 9.66191 | 4.732641 | 12.5 | 30.51663 | Granite | 19.93186 | No | 4.94242 | PG58-22 | PG94-10 | 2.543407 | 75 | 3.279185 | 14.51379 | 77.40641 | Type A | 946.3892
94.61668 | 76.90031 | 68.62044 | 41.09193 | 22.48724 | 10.87834 | 8.370776 | 5.580471 | 19 | 23.44409 | Granite | 45.57074 | No | 5.379138 | PG64-22 | PG94-10 | 2.48549 | 90 | 3.511161 | 13.88104 | 74.70535 | Type A | 693.7984
100 | 97.29449 | 86.02378 | 55.40857 | 34.78642 | 18.30528 | 8.974631 | 4.621483 | 9.5 | 27.65482 | Dolomite | 64.31476 | No | 4.83215 | PG64-22 | PG76-22 | 2.454754 | 75 | 3.993054 | 14.81044 | 73.03893 | Type A | 1110.97
100 | 97.21472 | 92.59904 | 87.72472 | 55.51633 | 24.72226 | 7.833839 | 4.689662 | 9.5 | 25.991 | Limestone | 29.09124 | No | 5.010368 | PG64-22 | PG82-22 | 2.390083 | 100 | 4.04371 | 14.19348 | 71.51009 | Type A | 1305.481
100 | 95.44375 | 77.4078 | 51.94097 | 36.33395 | 13.26942 | 8.258527 | 5.268514 | 12.5 | 22.98987 | Granite | 40.9942 | No | 5.037474 | PG64-22 | PG76-22 | 2.441677 | 90 | 3.956309 | 14.54732 | 72.80386 | Type B | 604.2355
100 | 94.66947 | 81.21738 | 49.4861 | 32.62457 | 13.12347 | 6.050917 | 3.215097 | 12.5 | 18.47128 | Granite | 55.97754 | No | 4.774466 | PG64-22 | PG82-22 | 2.542331 | 100 | 4.056984 | 12.75733 | 68.1988 | Type A | 1874.187
99.70058 | 97.58203 | 89.26632 | 59.36813 | 44.94966 | 24.48118 | 8.750563 | 5.212858 | 9.5 | 25.60175 | Limestone | 46.55495 | Yes | 4.364663 | PG64-22 | PG82-22 | 2.576931 | 109 | 4.099253 | 13.26188 | 69.08997 | Type C | 1076.012
100 | 97.64435 | 85.78064 | 59.50696 | 43.28538 | 23.04296 | 8.732789 | 5.013602 | 9.5 | 25.97949 | Granite | 20.45962 | No | 4.643565 | PG64-22 | PG82-22 | 2.537897 | 75 | 4.063976 | 14.75523 | 72.45738 | Type B | 899.3475
97.47952 | 92.03022 | 80.68866 | 48.40165 | 35.70227 | 26.71191 | 8.480551 | 4.80917 | 12.5 | 26.89903 | Granite | 30.43015 | Yes | 4.993069 | PG64-22 | PG88-10 | 2.56293 | 75 | 3.266727 | 14.22285 | 77.03184 | Type A | 1147.94
95.41933 | 77.54 | 67.45381 | 38.01 | 22 | 10.76519 | 7.010132 | 6.08026 | 19 | 21.81393 | Schist | 53.50928 | No | 4.868628 | PG70-22 | PG82-10 | 2.536984 | 90 | 5.592356 | 13.19876 | 58.4 | Type A | 725.4132
100 | 95.33208 | 81.78009 | 54.08296 | 37.76862 | 14.34484 | 9.234613 | 6.023431 | 12.5 | 19.734 | Dolomite | 28.38933 | No | 5.045734 | PG64-22 | PG76-22 | 2.554767 | 100 | 4.041018 | 12.27637 | 67.08295 | Type C | 1598.897
99.79981 | 95.0755 | 83.83814 | 52.02416 | 34.53978 | 14.49201 | 6.110325 | 4.034576 | 12.5 | 21.92436 | Granite | 22.47374 | No | 4.650724 | PG58-22 | PG76-22 | 2.43094 | 100 | 3.993586 | 14.31566 | 72.10337 | Type A | 1363.573
97.41949 | 91.93178 | 72.81771 | 39.97953 | 30.05115 | 21.74491 | 10.80285 | 5.709727 | 12.5 | 25.21238 | Granite | 50.59453 | No | 4.658612 | PG70-22 | PG76-22 | 2.552211 | 75 | 4.390884 | 15.73176 | 72.08904 | Type C | 938.4251
100 | 96.29407 | 83.57 | 58.54807 | 45.19273 | 23.3487 | 9.195111 | 4.811967 | 12.5 | 25.33186 | Granite | 44.30063 | No | 6.048976 | PG64-22 | PG88-10 | 2.427414 | 100 | 4.016958 | 15.57608 | 74.21073 | Type A | 1065.89
100 | 96.44051 | 93.11565 | 62.58067 | 44.14327 | 28.96919 | 9.978247 | 7.614114 | 12.5 | 30.12476 | Granite | 14.76953 | No | 5.492122 | PG64-22 | PG82-22 | 2.398144 | 50 | 4.155464 | 12.14587 | 65.78701 | Type C | 1499.039
100 | 96.62928 | 84.89337 | 58.95227 | 46.34173 | 24.80945 | 12.51707 | 4.905309 | 12.5 | 19.14942 | Granite | 44.21201 | No | 5.946351 | PG64-22 | PG76-22 | 2.429293 | 100 | 3.972254 | 14.81216 | 73.18249 | Type A | 705.6853
100 | 98.87447 | 96.78316 | 65.16633 | 41.17463 | 20.78185 | 11.08853 | 8.959203 | 9.5 | 27.77963 | Limestone | 19.96362 | No | 4.61224 | PG64-22 | PG76-22 | 2.572565 | 75 | 4.028724 | 12.21765 | 67.02537 | Type C | 1339.145
100 | 97.46957 | 90.33447 | 62.7918 | 45.76554 | 17.52515 | 7.991881 | 4.777904 | 9.5 | 19.61287 | Granite | 28.99256 | No | 5.019686 | PG64-22 | PG94-10 | 2.575406 | 109 | 3.98568 | 12.96934 | 69.26845 | Type B | 1391.954
100 | 96.0606 | 84.19333 | 50.43501 | 35.98673 | 14.4404 | 7.198827 | 4.847265 | 12.5 | 22.39687 | Granite | 42.66572 | No | 5.410693 | PG64-22 | PG76-22 | 2.449008 | 100 | 3.979732 | 13.56224 | 70.6558 | Type B | 1378.67
100 | 96.1788 | 84.33938 | 56.93856 | 44.02691 | 23.78392 | 7.857772 | 5.112766 | 12.5 | 24.00036 | Granite | 21.40298 | No | 6.274207 | PG64-22 | PG76-22 | 2.437839 | 100 | 4.022943 | 18.55251 | 78.3159 | Type A | 880.793
100 | 99.25953 | 96.10942 | 79.82148 | 51.6249 | 30.39358 | 7.527529 | 4.447659 | 9.5 | 29.28651 | Dolomite | 25.53692 | No | 5.802774 | PG64-22 | PG76-22 | 2.389567 | 50 | 4.097352 | 18.30168 | 77.61215 | Type A | 968.3629
99.85517 | 98.41209 | 92.65371 | 63.3131 | 36.30967 | 15.84524 | 6.993238 | 4.202881 | 9.5 | 29.52418 | Granite | 38.78422 | Yes | 4.673597 | PG64-22 | PG82-22 | 2.421739 | 75 | 4.020727 | 15.07674 | 73.33159 | Type A | 1117.395
100 | 99.99452 | 93.22736 | 64.11153 | 49.40052 | 25.29545 | 13.46007 | 8.614183 | 9.5 | 25.42977 | Limestone | 17.14689 | Yes | 4.643867 | PG58-22 | PG88-10 | 2.60413 | 75 | 4.033511 | 11.47073 | 64.8365 | Type A | 799.9035
100 | 82.77069 | 66.28911 | 38.54342 | 25.90552 | 12.21398 | 7.342579 | 5.261187 | 19 | 21.66785 | Granite | 25.03845 | No | 4.825308 | PG70-22 | PG82-22 | 2.420191 | 90 | 4.341549 | 12.88061 | 66.29391 | Type A | 545.3166
100 | 94.99098 | 82.87786 | 45.84804 | 33.63879 | 15.96025 | 6.444928 | 3.598549 | 12.5 | 21.6486 | Limestone | 42.03803 | Yes | 5.218583 | PG64-22 | PG76-22 | 2.531085 | 100 | 4.049533 | 13.36436 | 69.699 | Type B | 969.0852
99.79984 | 94.4715 | 81.76772 | 49.07034 | 38.31908 | 23.90817 | 7.876127 | 3.351705 | 12.5 | 28.71505 | Granite | 50.84436 | No | 5.309313 | PG64-22 | PG82-22 | 2.537271 | 100 | 4.291122 | 15.00369 | 71.39956 | Type C | 947.0403
99.81374 | 96.12127 | 91.08641 | 84.87922 | 51.00312 | 12.02634 | 5.858111 | 4.360698 | 9.5 | 18.1 | Schist | 40.91301 | No | 4.266281 | PG64-22 | PG88-10 | 2.572309 | 125 | 3.984746 | 13.25125 | 69.92927 | Type A | 1245.111
100 | 95.92705 | 90.47138 | 60.90254 | 39.51911 | 20.04222 | 7.830701 | 4.422652 | 12.5 | 29.10423 | Dolomite | 21.52377 | Yes | 4.630198 | PG64-22 | PG88-10 | 2.428336 | 75 | 3.868244 | 14.97139 | 74.16243 | Type B | 1147.593
100 | 100 | 96.94719 | 81.06471 | 55.40805 | 34.18485 | 6.250989 | 4.001385 | 9.5 | 31.96592 | Granite | 20.06507 | Yes | 5.648087 | PG58-22 | PG76-22 | 2.41142 | 75 | 4.088929 | 18.22328 | 77.56206 | Type A | 1174.717
94.2842 | 76.52293 | 66.57741 | 38.01 | 22 | 12.55357 | 6.599246 | 3.997838 | 19 | 26.71493 | Granite | 43.54618 | No | 5.088511 | PG70-22 | PG94-10 | 2.539982 | 75 | 4.151677 | 14.0405 | 70.4307 | Type A | 855.3752
100 | 99.21863 | 93.75175 | 61.88656 | 36.26169 | 17.35115 | 7.159856 | 5.886226 | 9.5 | 28.27323 | Granite | 31.64223 | No | 5.163827 | PG70-22 | PG94-10 | 2.537724 | 75 | 4.009433 | 13.991 | 71.34277 | Type C | 1267.36
100 | 97.50001 | 93.54293 | 67.47701 | 44.69313 | 21.58773 | 9.580289 | 4.508995 | 12.5 | 26.13146 | Granite | 22.0757 | No | 5.381563 | PG64-22 | PG76-22 | 2.431045 | 75 | 3.911947 | 10.91804 | 64.16986 | Type B | 1228.512
100 | 96.77794 | 86.06274 | 60.99535 | 42.42611 | 20.20537 | 8.799516 | 4.477312 | 12.5 | 24.21402 | Granite | 27.70235 | Yes | 4.751242 | PG64-22 | PG76-22 | 2.428933 | 100 | 3.989676 | 14.02791 | 71.55902 | Type C | 1298.946
100 | 93.93226 | 81.93215 | 58.70562 | 42.82188 | 16.51715 | 5.656306 | 3.211273 | 12.5 | 23.0916 | Limestone | 38.04523 | No | 5.254508 | PG64-22 | PG82-22 | 2.448791 | 100 | 4.011303 | 15.55197 | 74.2071 | Type C | 428.7971
100 | 98.58 | 92.91476 | 63.56254 | 43.17521 | 21.74211 | 11.32702 | 7.571882 | 9.5 | 26.24899 | Granite | 13.48428 | No | 4.615395 | PG64-22 | PG76-22 | 2.565676 | 75 | 4.029051 | 12.34442 | 67.36135 | Type B | 1109.247
100 | 99.89235 | 90.23933 | 57.78756 | 46.35151 | 26.62463 | 7.491648 | 4.424736 | 9.5 | 22.38314 | Granite | 22.50842 | No | 5.305153 | PG64-22 | PG88-10 | 2.523968 | 75 | 4.052471 | 15.48098 | 73.82291 | Type B | 568.5329
100 | 94.35767 | 82.03708 | 56.88086 | 40.31044 | 16.22129 | 7.026018 | 3.558301 | 12.5 | 20.78339 | Limestone | 47.95235 | Yes | 5.078791 | PG64-22 | PG82-10 | 2.567339 | 100 | 4.074089 | 13.4315 | 69.66766 | Type A | 1033.522
100 | 96.60507 | 92.05811 | 62.7554 | 42.82908 | 22.7019 | 7.121518 | 3.930814 | 12.5 | 33.59574 | Dolomite | 40.28497 | No | 5.01749 | PG58-22 | PG82-10 | 2.449871 | 80 | 4.004901 | 13.75609 | 70.88635 | Type C | 1561.898
100 | 99.36634 | 94.05027 | 67.63555 | 46.08094 | 20.48543 | 12.17609 | 8.446136 | 9.5 | 23.12198 | Limestone | 28.73472 | No | 5.008511 | PG58-22 | PG82-10 | 2.565282 | 100 | 4.002557 | 13.7142 | 70.81451 | Type A | 1087.118
100 | 91.78078 | 80.44823 | 57.88969 | 40.38875 | 22.29936 | 6.483252 | 3.701605 | 12.5 | 22.69357 | Limestone | 43.50777 | Yes | 4.876472 | PG64-22 | PG76-22 | 2.409406 | 100 | 4.166861 | 15.38844 | 72.92214 | Type B | 570.5915
100 | 94.28184 | 82.66813 | 52.18546 | 37.8025 | 15.01417 | 5.814957 | 3.027538 | 12.5 | 27.83754 | Granite | 41.7611 | No | 5.198107 | PG70-22 | PG94-10 | 2.573121 | 100 | 4.063305 | 13.34489 | 69.5516 | Type B | 1270.105
95.49342 | 91.00416 | 80.77745 | 56.92053 | 38.86347 | 22.42935 | 8.884345 | 4.481485 | 12.5 | 21.77175 | Granite | 28.35898 | No | 5.677832 | PG64-22 | PG88-10 | 2.480926 | 100 | 3.689968 | 14.65415 | 74.81964 | Type B | 930.1805
100 | 95.57 | 90.39477 | 76.66075 | 44.24657 | 23.29546 | 8.052978 | 6.41289 | 12.5 | 28.65031 | Limestone | 46.45938 | No | 4.89278 | PG64-22 | PG76-22 | 2.415131 | 100 | 4.193818 | 13.52948 | 69.00236 | Type B | 1673.588
97.48358 | 91.08513 | 76.58415 | 43.60996 | 29.91655 | 15.90186 | 5.904451 | 4.545428 | 12.5 | 36 | Granite | 20.43079 | No | 4.817573 | PG64-22 | PG88-10 | 2.461777 | 90 | 3.789452 | 16.0925 | 76.45206 | Type C | 1317.629
96.99238 | 92.93155 | 77.51403 | 38.01 | 31.75704 | 25.48666 | 9.344971 | 5.592363 | 12.5 | 24.57897 | Granite | 23.39644 | No | 5.014761 | PG64-22 | PG76-22 | 2.549399 | 75 | 4.050322 | 15.52795 | 73.91593 | Type B | 779.4573
100 | 98.35945 | 94.38356 | 67.36561 | 41.7541 | 25.63532 | 7.419169 | 4.173036 | 9.5 | 25.96023 | Dolomite | 31.27093 | Yes | 4.743259 | PG58-22 | PG94-10 | 2.419421 | 75 | 4.062905 | 13.79991 | 70.55846 | Type A | 1625.203
96.7223 | 91.35128 | 83.21579 | 54.31941 | 31.03691 | 13.17367 | 8.111275 | 5.134012 | 12.5 | 25.89842 | Granite | 42.81086 | No | 4.416581 | PG64-22 | PG76-22 | 2.480341 | 100 | 3.563205 | 11.53513 | 69.10997 | Type A | 1065.763
95.2954 | 76.52293 | 64.86771 | 38.01 | 22.01383 | 11.10417 | 4.240397 | 4.240397 | 19 | 26.19799 | Granite | 18.52331 | No | 5.498327 | PG64-22 | PG82-22 | 2.473092 | 90 | 2.625889 | 12.39527 | 78.81538 | Type A | 601.2814
100 | 97.88566 | 84.21804 | 55.42459 | 35.67387 | 11.17847 | 6.948324 | 4.655995 | 12.5 | 21.72464 | Granite | 62.17401 | No | 5.214417 | PG64-22 | PG94-10 | 2.436483 | 100 | 3.796441 | 14.15775 | 73.18472 | Type C | 1581.495
100 | 94.99203 | 82.29034 | 56.99609 | 36.53262 | 13.21974 | 6.72454 | 2.877162 | 12.5 | 18.1 | Dolomite | 65.88586 | No | 5.618137 | PG70-22 | PG94-10 | 2.552958 | 100 | 4.04228 | 13.00983 | 68.92903 | Type C | 1618.054
100 | 95.35931 | 88.90818 | 83.93776 | 46.97612 | 10.78947 | 6.914799 | 4.078842 | 9.5 | 18.1 | Limestone | 56.09557 | Yes | 3.736864 | PG64-22 | PG76-22 | 2.595135 | 125 | 3.983656 | 11.7826 | 66.19034 | Type B | 1935.897436
100 | 94.83983 | 80.93512 | 57.44473 | 43.06415 | 21.815 | 9.178552 | 3.876718 | 12.5 | 20.76252 | Dolomite | 22.95709 | Yes | 5.703017 | PG64-22 | PG76-22 | 2.438541 | 100 | 3.995221 | 15.51005 | 74.24109 | Type B | 684.615
99.70776 | 95.75127 | 84.02733 | 57.39314 | 39.65628 | 21.79613 | 10.83824 | 7.48336 | 12.5 | 25.42438 | Limestone | 40.73908 | No | 4.597929 | PG64-22 | PG82-22 | 2.562625 | 75 | 4.278957 | 13.1835 | 67.54308 | Type C | 1178.977
100 | 96.61572 | 89.9751 | 68.2328 | 49.91432 | 30.93583 | 14.05895692 | 9.070294785 | 12.5 | 29.58116 | Limestone | 29.03809 | No | 5.567699 | PG70-22 | PG82-10 | 2.438763 | 100 | 3.989246 | 13.28745 | 69.97734 | Type A | 726.2296
99.67163 | 97.6053 | 92.52357 | 88.18922 | 59.3 | 16.28446 | 7.086075 | 4.889744 | 9.5 | 18.1 | Granite | 58.19271 | Yes | 3.6435 | PG64-22 | PG94-10 | 2.61 | 125 | 4.002892 | 13.28224 | 69.86283 | Type C | 1708.323
95.65161 | 77.80615 | 69.53584 | 42.2214 | 25.86924 | 14.42096 | 6.277678 | 4.186909 | 19 | 29.86351 | Granite | 42.75039 | No | 5.46326 | PG70-22 | PG76-22 | 2.529079 | 100 | 4.206838 | 14.55779 | 71.10249 | Type B | 1077.851
98.93416 | 90.22843 | 76.75189 | 45.25577 | 34.40815 | 20.17539 | 4.806364 | 3.041414 | 12.5 | 35.63408 | Dolomite | 18.46895 | Yes | 4.934826 | PG64-22 | PG76-22 | 2.437517 | 100 | 3.977323 | 15.1115 | 73.68016 | Type A | 845.6435
100 | 98.02442 | 84.52099 | 59.00581 | 48.76709 | 27.70736 | 9.327928 | 4.906472 | 12.5 | 22.74284 | Limestone | 28.8505 | No | 5.022624 | PG70-22 | PG88-10 | 2.554533 | 75 | 4.09717 | 14.87895 | 72.46332 | Type B | 1137.513
99.80953 | 97.0486 | 86.74589 | 59.63314 | 39.46112 | 20.96833 | 9.039597 | 4.167457 | 9.5 | 26.60413 | Dolomite | 54.16664 | Yes | 4.551449 | PG64-22 | PG76-22 | 2.408281 | 75 | 4.008349 | 14.49666 | 72.34985 | Type B | 945.1277
97.81309 | 91.95924 | 82.63334 | 55.47186 | 38.15814 | 23.59599 | 9.016011 | 5.203833 | 12.5 | 25.11067 | Schist | 20.77382 | No | 4.324926 | PG64-22 | PG76-22 | 2.586929 | 75 | 4.138165 | 14.52497 | 71.50999 | Type A | 1261.254
100 | 93.48336 | 81.13308 | 41.05461 | 29.47557 | 13.08846 | 4.435797 | 3.013208 | 12.5 | 20.72289 | Schist | 44.40723 | No | 5.879027 | PG64-22 | PG76-22 | 2.533406 | 100 | 4.041892 | 13.52627 | 70.1182 | Type B | 941.4259
100 | 95.62538 | 82.82175 | 57.0717 | 36.67822 | 23.53943 | 9.159934 | 4.56682 | 12.5 | 21.31792 | Granite | 29.83724 | Yes | 4.438758 | PG64-22 | PG82-22 | 2.405921 | 100 | 4.03965 | 14.01838 | 71.18319 | Type A | 1056.368
100 | 95.60043 | 82.48614 | 57.68813 | 43.04382 | 23.57676 | 9.280173 | 4.675774 | 12.5 | 22.07501 | Granite | 48.81251 | Yes | 4.716003 | PG64-22 | PG76-22 | 2.40772 | 100 | 4.055361 | 15.34936 | 73.57961 | Type A | 735.8878
99.85713 | 97.4315 | 87.9616 | 61.90873 | 40.16203 | 20.6927 | 7.298859 | 3.443059 | 9.5 | 28.01057 | Granite | 41.29607 | No | 4.808745 | PG70-22 | PG82-22 | 2.438998 | 75 | 3.988191 | 13.71748 | 70.92621 | Type A | 1342.483
100 | 95.06181 | 86.41376 | 53.64896 | 34.84525 | 24.6353 | 10.66015 | 7.332426 | 12.5 | 23.59701 | Schist | 23.70572 | No | 4.403019 | PG70-22 | PG94-10 | 2.363551 | 75 | 4.046322 | 11.65152 | 65.27215 | Type B | 1935.897436
100 | 99.10639 | 96.18922 | 67.31587 | 42.54921 | 20.54205 | 8.509284 | 4.90049 | 9.5 | 29.35125 | Limestone | 20.53146 | No | 4.746798 | PG64-22 | PG76-22 | 2.435629 | 75 | 3.919589 | 13.89302 | 71.78735 | Type C | 1401.069
100 | 83.61155 | 65.77883 | 38.2553 | 28.45048 | 13.48293 | 7.785315 | 5.631149 | 19 | 20.81349 | Granite | 38.95368 | No | 5.698023 | PG70-22 | PG88-10 | 2.502442 | 90 | 4.361417 | 14.20086 | 69.28765 | Type A | 628.1757
100 | 96.5867 | 93.47851 | 75.26319 | 51.54157 | 36.44997 | 7.393937 | 4.20736 | 9.5 | 31.08227 | Limestone | 21.96568 | No | 6.46 | PG58-22 | PG76-22 | 2.368808 | 50 | 4.940615 | 18.6 | 73.43755 | Type A | 1671.314
100 | 93.49404 | 80.46404 | 53.50999 | 41.01211 | 16.10068 | 4.296104 | 3.043836 | 12.5 | 19.79363 | Schist | 16.9383 | No | 5.588256 | PG64-22 | PG88-10 | 2.447454 | 100 | 3.993565 | 15.82701 | 74.76741 | Type A | 372.6939
100 | 97.67212 | 89.80627 | 59.70506 | 35.5703 | 17.06023 | 8.251071 | 4.800556 | 12.5 | 26.18224 | Granite | 40.90017 | Yes | 6.090487 | PG64-22 | PG82-10 | 2.402068 | 100 | 3.785494 | 15.6746 | 75.8495 | Type B | 1366.722
100 | 95.68262 | 85.54717 | 61.4077 | 47.3985 | 24.21295 | 9.558305 | 4.995115 | 12.5 | 23.69943 | Granite | 31.20077 | No | 4.978747 | PG70-22 | PG88-10 | 2.474535 | 100 | 4.046591 | 14.05805 | 71.21512 | Type A | 1439.159
100 | 99.28896 | 94.77523 | 59.97546 | 42.74614 | 23.36228 | 8.041553 | 4.794279 | 9.5 | 29.10074 | Granite | 35.61248 | No | 5.191919 | PG64-22 | PG76-22 | 2.415193 | 75 | 4.026559 | 17.14582 | 76.51579 | Type A | 711.6853
100 | 95.24096 | 82.59548 | 52.47782 | 36.28739 | 14.28375 | 6.884373 | 3.951753 | 12.5 | 21.43069 | Limestone | 38.23633 | No | 5.128008 | PG64-22 | PG82-22 | 2.45513 | 100 | 3.902172 | 13.43542 | 70.95609 | Type A | 885.0688
100 | 95.62931 | 83.71236 | 58.11742 | 40.83687 | 21.75487 | 7.261317 | 4.90473 | 12.5 | 22.84277 | Dolomite | 29.95196 | No | 4.864809 | PG64-22 | PG94-10 | 2.428738 | 100 | 4.058374 | 14.03279 | 71.07936 | Type A | 1056.248
95.96439 | 80.37839 | 67.07015 | 46.93809 | 25.69573 | 10.675 | 6.816629 | 5.722176 | 19 | 24.61351 | Schist | 49.34884 | No | 5.092062 | PG58-22 | PG76-22 | 2.538627 | 90 | 4.054497 | 13.18739 | 69.25475 | Type A | 874.0043
98.58583 | 91.27896 | 79.68903 | 47.62111 | 36.47789 | 19.92888 | 5.048885 | 3.147215 | 12.5 | 36 | Limestone | 12 | No | 4.827062 | PG64-22 | PG82-22 | 2.467374 | 100 | 3.737405 | 14.74714 | 74.65676 | Type C | 655.936
94.11388 | 76.52293 | 64.86771 | 38.01 | 22 | 10.675 | 5.041988 | 4.691808 | 19 | 28.03725 | Granite | 40.22457 | No | 4.866007 | PG64-22 | PG88-10 | 2.558438 | 90 | 3.850421 | 13.29874 | 71.04672 | Type A | 718.3179
100 | 96.72829 | 83.73095 | 57.98512 | 48.61641 | 29.15737 | 8.743608 | 4.504788 | 12.5 | 26.57568 | Schist | 27.19223 | No | 4.851144 | PG64-22 | PG94-10 | 2.46549 | 80 | 4.098983 | 15.19588 | 73.0257 | Type A | 694.0966
100 | 99.27483 | 94.12701 | 66.45251 | 44.61194 | 21.90469 | 8.181055 | 4.489724 | 9.5 | 23.33905 | Schist | 30.28412 | Yes | 4.864443 | PG64-22 | PG82-10 | 2.420217 | 75 | 4.010418 | 15.08538 | 73.41521 | Type C | 808.8594
96.79612 | 92.90745 | 76.58141 | 50.8589 | 31.95724 | 12.97805 | 8.777769 | 5.685674 | 12.5 | 25.31629 | Granite | 49.63657 | No | 5.431466 | PG64-22 | PG76-22 | 2.456953 | 90 | 3.703214 | 16.30383 | 77.28623 | Type C | 827.3241
100 | 98.62311 | 84.15118 | 54.01307 | 36.4171 | 21.61521 | 8.020207 | 4.635612 | 12.5 | 23.32723 | Dolomite | 46.77218 | No | 4.919512 | PG64-22 | PG76-22 | 2.389828 | 100 | 4.017297 | 14.84817 | 72.94416 | Type A | 1527.794
100 | 95.4906 | 82.12348 | 55.44105 | 42.21472 | 22.67509 | 9.300391 | 4.868353 | 12.5 | 21.74933 | Limestone | 50.28249 | No | 6.293863 | PG64-22 | PG76-22 | 2.414275 | 100 | 4.022805 | 15.47473 | 74.00404 | Type B | 572.6904
100 | 99.51997 | 94.84132 | 69.79236 | 48.56299 | 22.96511 | 9.1005 | 5.314241 | 9.5 | 25.96723 | Granite | 33.66076 | No | 6.35428 | PG64-22 | PG76-22 | 2.443552 | 75 | 3.952375 | 17.38133 | 77.2608 | Type A | 941.6448
99.63052 | 95.52957 | 85.62024 | 59.15863 | 39.0635 | 21.2766 | 7.452439 | 3.859824 | 12.5 | 27.68015 | Dolomite | 49.55949 | No | 4.596861 | PG64-22 | PG76-22 | 2.418561 | 75 | 4.045828 | 14.68718 | 72.45334 | Type A | 955.2683
99.68051 | 96.38908 | 87.90989 | 62.72839 | 39.05114 | 21.19271 | 8.033011 | 3.55005 | 12.5 | 25.09311 | Limestone | 49.61748 | No | 3.97664 | PG58-22 | PG94-10 | 2.421957 | 75 | 4.049173 | 14.65767 | 72.37506 | Type A | 1488.099
100 | 96.4329 | 76.87878 | 62.88564 | 47.58054 | 25.70217 | 13.31462 | 9.070294785 | 12.5 | 24.99075 | Granite | 43.84028 | No | 5.41626 | PG64-22 | PG82-22 | 2.421582 | 100 | 4.099652 | 16.02596 | 74.41869 | Type C | 758.7562
95.55446 | 78.65447 | 67.41384 | 44.14824 | 25.11343 | 11.44691 | 6.92 | 5.649544 | 19 | 28.77418 | Limestone | 38.95271 | No | 5.050694 | PG64-22 | PG94-10 | 2.555172 | 90 | 4.202559 | 14.10739 | 70.21024 | Type A | 686.2797
100 | 96.52913 | 83.49827 | 58.07161 | 44.75575 | 23.57992 | 9.605337 | 5.243801 | 12.5 | 24.36963 | Schist | 22.24412 | No | 4.745521 | PG64-22 | PG94-10 | 2.415268 | 100 | 4.024603 | 15.0579 | 73.27247 | Type B | 943.6705
99.65106 | 95.39961 | 88.09153 | 60.9849 | 38.36003 | 20.75716 | 6.966907 | 3.131578 | 12.5 | 27.26687 | Limestone | 46.16032 | No | 4.676819 | PG64-22 | PG82-22 | 2.433117 | 75 | 4.036684 | 13.48199 | 70.05869 | Type B | 1542.004
99.68941 | 97.75711 | 91.75336 | 86.62889 | 58.64173 | 15.17274 | 6.290266 | 5.406417 | 9.5 | 18.1 | Granite | 33.97287 | No | 3.6435 | PG64-22 | PG76-22 | 2.591299 | 125 | 3.990265 | 13.3073 | 70.01448 | Type B | 1482.944
99.86274 | 97.30358 | 92.3961 | 86.67388 | 53.38591 | 23.71976 | 7.480254 | 7.241283 | 9.5 | 23.71678 | Schist | 36.30724 | No | 4.619906 | PG64-22 | PG94-10 | 2.436843 | 100 | 4.123038 | 14.44441 | 71.45582 | Type A | 1472.347
100 | 99.1328 | 93.83849 | 62.25485 | 37.02114 | 17.97958 | 8.622394 | 4.338721 | 9.5 | 24.61766 | Granite | 54.87391 | No | 4.924629 | PG64-22 | PG94-10 | 2.435212 | 75 | 4.253876 | 14.59268 | 70.84925 | Type A | 1123.151
100 | 100 | 97.13937 | 75.29198 | 55.505 | 38.52633 | 9.064826 | 7.203883 | 9.5 | 36 | Granite | 21.2452 | No | 6.46 | PG64-22 | PG82-10 | 2.378239 | 75 | 4.268419 | 15.96008 | 73.25566 | Type A | 1025.906
95.26982 | 76.52293 | 64.86771 | 38.01 | 22 | 10.61032 | 5.74978 | 4.82936 | 19 | 23.05363 | Limestone | 37.78714 | Yes | 4.278938 | PG64-22 | PG76-22 | 2.553701 | 90 | 5.9 | 14.06068 | 58.4 | Type C | 616.2523
100 | 94.55473 | 89.02237 | 73.10531 | 41.0831 | 11.37493 | 6.23801 | 4.02597 | 12.5 | 18.1 | Limestone | 43.76383 | No | 4.352734 | PG64-22 | PG94-10 | 2.575064 | 100 | 4.039209 | 12.22695 | 66.9647 | Type A | 1299.255
100 | 98.38426 | 84.61499 | 56.73388 | 33.56514 | 12.77301 | 7.567803 | 5.808422 | 12.5 | 24.26445 | Granite | 50.8907 | Yes | 4.765074 | PG64-22 | PG94-10 | 2.412028 | 100 | 3.95429 | 14.14152 | 72.03773 | Type B | 1583.269
99.63604 | 91.35932 | 77.30976 | 52.52313 | 34.14289 | 13.69803 | 4.377057 | 2.588446 | 12.5 | 29.59431 | Granite | 12 | Yes | 4.049125 | PG64-22 | PG82-22 | 2.432291 | 80 | 3.628988 | 13.51604 | 73.15051 | Type C | 1149.28
100 | 97.2023 | 82.12565 | 45.27572 | 34.60424 | 17.7179 | 8.836388 | 5.395101 | 12.5 | 26.29251 | Granite | 25.63393 | No | 4.952062 | PG64-22 | PG76-22 | 2.410717 | 100 | 3.953492 | 14.2632 | 72.28187 | Type A | 803.3373
100 | 93.88013 | 80.67896 | 54.07127 | 36.98297 | 13.94996 | 5.682957 | 3.192641 | 12.5 | 23.1635 | Limestone | 20.81335 | No | 5.333752 | PG64-22 | PG76-22 | 2.454178 | 100 | 3.596626 | 13.66704 | 73.68394 | Type A | 852.2907
95.59048 | 77.77116 | 69.0888 | 43.94211 | 24.25518 | 11.83177 | 6.24544 | 4.666057 | 19 | 26.95844 | Limestone | 45.07222 | No | 5.019193 | PG64-22 | PG76-22 | 2.557078 | 100 | 4.177476 | 13.00567 | 67.87958 | Type A | 920.812
99.82766 | 98.72601 | 93.57972 | 84.81368 | 56.20107 | 15.37847 | 6.63097 | 5.327531 | 9.5 | 18.24326 | Dolomite | 44.30121 | Yes | 4.63295 | PG58-22 | PG88-10 | 2.61 | 125 | 3.96898 | 13.78351 | 71.20486 | Type A | 1409.214
100 | 95.031 | 82.25925 | 47.77982 | 36.2624 | 17.04877 | 6.312776 | 3.22297 | 12.5 | 22.69625 | Granite | 35.74082 | No | 5.647817 | PG64-22 | PG88-10 | 2.543528 | 100 | 4.035674 | 13.80031 | 70.75664 | Type A | 801.9558
100 | 96.55045 | 82.4886 | 56.14532 | 42.87472 | 23.0017 | 9.501143 | 4.755272 | 12.5 | 21.6501 | Limestone | 22.47434 | No | 6.03245 | PG58-22 | PG76-22 | 2.424097 | 100 | 3.988947 | 16.61667 | 75.99431 | Type A | 825.6966
100 | 93.21796 | 81.72403 | 51.48532 | 33.37144 | 12.04816 | 4.346219 | 2.057599 | 12.5 | 21.99403 | Granite | 36.58525 | No | 5.533952 | PG64-22 | PG82-22 | 2.551636 | 100 | 4.082866 | 13.28507 | 69.26726 | Type C | 993.1757
94.61882 | 76.52293 | 67.11481 | 49.75808 | 28.64818 | 11.53752 | 6.079957 | 3.620626 | 12.5 | 23.44041 | Dolomite | 43.08944 | No | 4.764271 | PG64-22 | PG76-22 | 2.559295 | 100 | 3.955618 | 13.14154 | 69.89989 | Type C | 839.5169
99.80577 | 96.58115 | 93.6522 | 88.10792 | 55.5714 | 12.0799 | 5.122716 | 4.211362 | 9.5 | 18.1 | Granite | 36.73602 | No | 4.13097 | PG64-22 | PG88-10 | 2.466556 | 125 | 3.83931 | 13.51176 | 71.58542 | Type B | 1289.186
99.83418 | 95.54675 | 84.38319 | 50.78412 | 43.48444 | 21.19541 | 7.312184 | 3.667445 | 9.5 | 19.48793 | Granite | 41.01875 | No | 5.339527 | PG64-22 | PG94-10 | 2.535056 | 100 | 4.029537 | 14.09708 | 71.41581 | Type A | 1300.572
99.84945 | 96.4397 | 90.61927 | 66.92635 | 48.06727 | 19.80811 | 9.676054 | 5.827308 | 9.5 | 25.00176 | Schist | 31.15772 | No | 4.097016 | PG64-22 | PG82-22 | 2.61 | 109 | 4.038665 | 11.82904 | 65.85804 | Type B | 1577.345
97.9971 | 88.69285 | 79.86273 | 54.63645 | 36.91736 | 17.79743 | 4.103221 | 3.057253 | 12.5 | 35.70329 | Dolomite | 20.11164 | No | 4.918325 | PG64-22 | PG94-10 | 2.477898 | 100 | 3.428314 | 15.75094 | 78.23422 | Type A | 1226.682
100 | 99.06656 | 91.55744 | 58.48357 | 40.11001 | 22.08213 | 8.228276 | 3.568361 | 9.5 | 26.2511 | Dolomite | 51.12581 | No | 5.239868 | PG58-22 | PG82-22 | 2.572894 | 75 | 4.209532 | 14.8618 | 71.67549 | Type A | 821.9359
100 | 96.53696 | 82.4223 | 49.37875 | 34.49464 | 21.44055 | 8.815263 | 4.961018 | 12.5 | 23.43427 | Schist | 32.1557 | No | 4.56463 | PG70-22 | PG88-10 | 2.392127 | 100 | 4.060036 | 14.51933 | 72.03702 | Type B | 1027.29
100 | 100 | 96.78118 | 69.35696 | 52.9456 | 38.16058 | 8.813885 | 6.466191 | 9.5 | 36 | Schist | 15.6641 | Yes | 6.46 | PG64-22 | PG94-10 | 2.38094 | 75 | 4.161001 | 18.6 | 77.62902 | Type A | 1340.474
100 | 96.789 | 87.22498 | 62.2168 | 47.18789 | 25.65829 | 9.193856 | 4.201254 | 12.5 | 24.68362 | Dolomite | 25.08133 | Yes | 4.905545 | PG64-22 | PG94-10 | 2.455282 | 80 | 4.045744 | 14.32923 | 71.7658 | Type A | 1322.566
100 | 100 | 94.61548 | 61.99815 | 38.41782 | 20.37275 | 8.35992 | 4.823896 | 9.5 | 25.67192 | Granite | 39.84028 | No | 4.953727 | PG58-22 | PG88-10 | 2.361407 | 75 | 4.355541 | 16.28202 | 73.24939 | Type A | 1499.937
100 | 98.53505 | 83.01359 | 46.79337 | 33.36131 | 21.45461 | 9.229306 | 4.58936 | 12.5 | 25.03003 | Granite | 34.50671 | Yes | 5.051323 | PG64-22 | PG76-22 | 2.369199 | 100 | 3.984771 | 14.50437 | 72.52711 | Type C | 1858.724
96.85129 | 92.05927 | 76.71311 | 38.81991 | 30.7176 | 18.1853 | 8.000544 | 5.267076 | 12.5 | 34.46616 | Limestone | 27.91257 | No | 5.070454 | PG64-22 | PG82-22 | 2.460167 | 100 | 3.694401 | 16.39077 | 77.46048 | Type C | 647.6664
94.628 | 76.52293 | 64.86771 | 38.01 | 22 | 10.51108 | 4.987035 | 4.638486 | 19 | 22.23367 | Limestone | 51.74273 | No | 5.058067 | PG64-22 | PG76-22 | 2.513027 | 90 | 4.711511 | 13.55032 | 65.22954 | Type A | 877.2975
100 | 97.14839 | 85.86498 | 54.12313 | 45.99968 | 24.10388 | 8.874608 | 5.272526 | 9.5 | 27.43611 | Dolomite | 13.6248 | Yes | 6.053733 | PG64-22 | PG76-22 | 2.432845 | 75 | 3.991709 | 17.4056 | 77.06653 | Type B | 529.846
100 | 97.26393 | 76.4522 | 38.01 | 24.74888 | 11.99856 | 9.237502 | 5.673571 | 12.5 | 22.22978 | Limestone | 21.92526 | No | 5.463786 | PG70-22 | PG94-10 | 2.395279 | 90 | 3.726351 | 14.08859 | 73.55058 | Type A | 953.3046
100 | 98.71743 | 93.91933 | 88.29813084 | 52.81484 | 18.105 | 6.383191 | 4.451659 | 9.5 | 18.1 | Limestone | 26.55355 | No | 4.281459 | PG64-22 | PG88-10 | 2.55136 | 75 | 4.030908 | 14.94479 | 73.02801 | Type A | 1267.904
100 | 99.42155 | 97.02349 | 65.06573 | 40.46128 | 20.32636 | 8.507202 | 4.798724 | 9.5 | 29.48784 | Granite | 51.70237 | No | 5.06091 | PG64-22 | PG76-22 | 2.434475 | 75 | 3.988185 | 14.4672 | 72.43292 | Type A | 1405.724
94.19747 | 76.52293 | 68.47499 | 38.51359 | 22.27029 | 12.68672 | 6.629608 | 5.399179 | 19 | 25.50654 | Granite | 43.09501 | No | 4.864733 | PG58-22 | PG76-22 | 2.579908 | 90 | 3.990386 | 14.12003 | 71.73953 | Type C | 777.2355
100 | 98.61427 | 88.31075 | 61.94022 | 43.28912 | 27.39795 | 9.310382 | 4.632445 | 9.5 | 28.9581 | Granite | 24.14125 | No | 4.9037 | PG64-22 | PG88-10 | 2.4093 | 75 | 4.029489 | 13.58571 | 70.34025 | Type A | 1370.154
100 | 96.48642 | 82.81237 | 58.08182 | 39.08549 | 14.98125 | 7.192609 | 5.262663 | 12.5 | 20.85251 | Granite | 49.6754 | Yes | 4.786106 | PG64-22 | PG94-10 | 2.42023 | 100 | 3.986273 | 15.18119 | 73.74203 | Type A | 567.0791
100 | 99.79078 | 93.59299 | 63.29856 | 49.02903 | 24.79876 | 7.899667 | 4.795641 | 9.5 | 25.32148 | Limestone | 16.46156 | Yes | 5.003021 | PG58-22 | PG76-22 | 2.549346 | 75 | 4.023087 | 15.14278 | 73.4323 | Type B | 1223.433
100 | 94.11876 | 81.71522 | 47.91964 | 32.52419 | 13.3209 | 6.216487 | 2.707098 | 12.5 | 21.20891 | Schist | 41.81846 | Yes | 5.502669 | PG64-22 | PG76-22 | 2.5497 | 100 | 4.038109 | 13.03203 | 69.01395 | Type A | 1145.848
100 | 94.13436 | 81.46555 | 49.52653 | 38.09576 | 23.53375 | 8.088593 | 4.397567 | 12.5 | 28.56184 | Limestone | 45.88754 | Yes | 4.883127 | PG70-22 | PG82-22 | 2.43235 | 75 | 4.044883 | 13.63451 | 70.33349 | Type A | 1103.579
100 | 99.69576 | 96.00149 | 69.83159 | 44.92366 | 22.33528 | 8.018396 | 4.41515 | 9.5 | 31.7379 | Granite | 25.12746 | Yes | 5.134723 | PG70-22 | PG76-22 | 2.440626 | 75 | 3.977433 | 14.05616 | 71.70327 | Type A | 1429.974
99.51471 | 93.41601 | 81.60306 | 56.61038 | 42.27526 | 23.44849 | 8.729326 | 4.580909 | 12.5 | 21.42623 | Schist | 52.16017 | No | 6.46 | PG64-22 | PG88-10 | 2.452571 | 100 | 4.011981 | 14.94122 | 73.14823 | Type C | 846.4264
100 | 96.43093 | 84.25479 | 59.56481 | 46.51009 | 29.72955 | 11.0558 | 5.612944 | 12.5 | 24.25344 | Granite | 18.32502 | Yes | 5.886507 | PG64-22 | PG76-22 | 2.381094 | 100 | 4.070271 | 15.6026 | 73.91287 | Type A | 841.5587
100 | 97.46555 | 77.54794 | 44.8341 | 34.92389 | 15.16538 | 9.223438 | 5.875829 | 19 | 25.86669 | Schist | 41.52083 | Yes | 6.370833 | PG64-22 | PG76-22 | 2.413183 | 100 | 3.821249 | 17.64024 | 78.33789 | Type A | 896.1722
100 | 95.68773 | 85.85907 | 58.4548 | 37.85556 | 20.07886 | 8.421358 | 4.610744 | 12.5 | 29.05942 | Granite | 49.87202 | Yes | 4.824411 | PG58-22 | PG76-22 | 2.455125 | 75 | 4.002931 | 14.7901 | 72.93507 | Type A | 921.9692
97.23266 | 91.87157 | 80.01462 | 51.27936 | 34.45514 | 21.30223 | 9.228861 | 5.380815 | 12.5 | 25.07452 | Schist | 28.07677 | No | 4.454945 | PG58-22 | PG82-22 | 2.556021 | 75 | 3.769234 | 14.86287 | 74.63993 | Type C | 1092.656
100 | 92.11952 | 80.00771 | 60.53702 | 45.32745 | 17.41061 | 3.512405 | 3.451185 | 12.5 | 23.219 | Granite | 34.70225 | Yes | 5.324027 | PG58-22 | PG94-10 | 2.432989 | 100 | 4.076514 | 17.03118 | 76.06441 | Type A | 346
97.95953 | 91.95942 | 85.23899 | 53.75482 | 34.63001 | 14.46063 | 6.034486 | 3.569678 | 12.5 | 24.21864 | Granite | 14.34206 | No | 4.855341 | PG64-22 | PG76-22 | 2.4775 | 100 | 3.527761 | 13.49217 | 73.85327 | Type C | 1448.237
100 | 100 | 94.74959 | 64.24896 | 44.82117 | 23.58689 | 10.21483 | 4.677369 | 9.5 | 30.47976 | Limestone | 41.05382 | No | 5.481667 | PG64-22 | PG76-22 | 2.463529 | 75 | 3.982347 | 13.65366 | 70.83312 | Type C | 1205.098
100 | 98.31754 | 93.78394 | 61.32874 | 50.82667 | 36.96011 | 12.3788 | 5.799641 | 9.5 | 33.56301 | Limestone | 19.22934 | No | 5.786642 | PG58-22 | PG76-22 | 2.433213 | 100 | 4.09747 | 14.25665 | 71.25923 | Type A | 1115.232
95.35467 | 76.52293 | 64.86771 | 44.72658 | 25.33885 | 12.16424 | 6.135782 | 4.31297 | 19 | 26.65102 | Granite | 35.89105 | Yes | 4.617808 | PG64-22 | PG76-22 | 2.54353 | 90 | 5.9 | 14.0119 | 58.4 | Type B | 897.8228
100 | 99.04986 | 93.61954 | 61.71714 | 43.0977 | 20.62313 | 8.205618 | 7.071556 | 9.5 | 28.8702 | Granite | 12 | No | 5.707107 | PG70-22 | PG76-22 | 2.433034 | 75 | 3.892885 | 16.78358 | 76.8054 | Type A | 1142.669
99.67778 | 95.35987 | 88.65264 | 53.01407 | 31.91527 | 18.67843 | 8.57072 | 4.353742 | 12.5 | 24.00678 | Granite | 56.02817 | Yes | 5.326425 | PG58-22 | PG76-22 | 2.534885 | 75 | 4.325254 | 14.54008 | 70.25289 | Type B | 1265.69
100 | 100 | 95.37999 | 67.96634 | 53.49443 | 38.65393 | 6.903449 | 3.789633 | 9.5 | 33.38879 | Granite | 28.49514 | No | 5.88531 | PG70-22 | PG94-10 | 2.394256 | 75 | 4.149288 | 16.77942 | 75.27156 | Type B | 451.5224
99.1985 | 92.17055 | 85.83252 | 57.87077 | 35.9424 | 20.63308 | 5.603922 | 2.012249 | 12.5 | 34.39144 | Limestone | 17.51785 | No | 4.081116 | PG64-22 | PG82-22 | 2.448741 | 75 | 3.455718 | 12.51661 | 72.39095 | Type C | 1621.294
94.75044 | 76.52293 | 64.86771 | 37.9308 | 22.08277 | 11.29993 | 6.516568 | 4.890984 | 19 | 25.6229 | Granite | 31.17527 | No | 4.921098 | PG64-22 | PG76-22 | 2.484984 | 90 | 3.521253 | 13.38476 | 73.69208 | Type B | 680.9969
99.77454 | 99.77454 | 93.66168 | 83.10647 | 59.3 | 29.24412 | 5.047853 | 4.443566 | 9.5 | 20.86548 | Dolomite | 12.9311 | No | 5.171567 | PG64-22 | PG76-22 | 2.513812 | 80 | 4.028015 | 16.7103 | 75.89502 | Type C | 622.0162
100 | 98.2406 | 92.42583 | 64.58137 | 42.71468 | 20.9594 | 8.04312 | 6.115531 | 9.5 | 26.24589 | Limestone | 18.1852 | No | 4.697369 | PG70-22 | PG82-10 | 2.551385 | 75 | 4.069984 | 13.20354 | 69.17506 | Type A | 1574.51
95.28383 | 89.87926 | 76.77002 | 37.96057 | 24.21915 | 21.68162 | 9.410791 | 5.874538 | 12.5 | 28.64265 | Schist | 51.96057 | Yes | 5.492074 | PG64-22 | PG94-10 | 2.533115 | 75 | 3.534678 | 15.58301 | 77.31711 | Type C | 1070.361
93.98135 | 76.52293 | 67.00621 | 37.90102 | 22.07284 | 10.5 | 6.540389 | 5.777957 | 19 | 28.5804 | Granite | 40.61299 | No | 5.647214 | PG64-22 | PG82-22 | 2.467755 | 90 | 2.5 | 12.16289 | 79.44568 | Type C | 698.7337
100 | 94.82283 | 81.52041 | 59.4765 | 45.78768 | 25.53944 | 7.885713 | 3.960952 | 12.5 | 31.46355 | Schist | 32.98738 | No | 4.447428 | PG64-22 | PG94-10 | 2.444306 | 80 | 4.078282 | 13.79069 | 70.42729 | Type C | 1344.32
99.78721 | 94.09451 | 81.64006 | 52.66678 | 33.22718 | 11.08223 | 6.241929 | 2.680353 | 12.5 | 21.13577 | Granite | 43.40085 | No | 4.852353 | PG64-22 | PG94-10 | 2.551269 | 100 | 3.965559 | 12.57177 | 68.45664 | Type A | 1139.399
100 | 93.67307 | 81.89965 | 49.4616 | 35.7201 | 15.09922 | 5.816698 | 3.096516 | 12.5 | 28.91233 | Limestone | 48.3748 | No | 5.362444 | PG64-22 | PG82-22 | 2.574322 | 100 | 4.105829 | 13.41341 | 69.39012 | Type A | 1231.405
100 | 94.00532 | 80.82969 | 47.43225 | 33.91963 | 15.21331 | 6.033038 | 3.258638 | 12.5 | 22.17965 | Granite | 39.3323 | No | 5.287319 | PG70-22 | PG94-10 | 2.530143 | 100 | 4.06646 | 13.55095 | 69.99132 | Type A | 1086.034
100 | 92.0175 | 79.26011 | 55.82645 | 42.65106 | 21.86249 | 5.621176 | 2.996067 | 12.5 | 30.84642 | Granite | 13.02562 | Yes | 4.81505 | PG64-22 | PG82-22 | 2.452662 | 100 | 4.057879 | 14.26801 | 71.5596 | Type A | 647.5862
100 | 92.79096 | 79.14713 | 57.37162 | 44.35624 | 19.69171 | 3.611648 | 3.152774 | 12.5 | 22.2763 | Schist | 36.27598 | No | 6.049137 | PG58-22 | PG76-22 | 2.413885 | 100 | 4.082706 | 17.33924 | 76.45395 | Type A | 346
95.91765 | 79.08892 | 68.97696 | 40.62581 | 26.01379 | 13.64171 | 6.589205 | 4.964301 | 19 | 29.77544 | Granite | 41.61755 | Yes | 5.272148 | PG64-22 | PG82-22 | 2.554604 | 100 | 4.197865 | 12.4685 | 66.33222 | Type A | 1122.351
100 | 93.64149 | 79.91223 | 49.4026 | 35.6552 | 17.36205 | 6.061814 | 4.470642 | 12.5 | 26.40062 | Limestone | 35.36228 | No | 4.745621 | PG64-22 | PG76-22 | 2.460485 | 100 | 3.989402 | 15.92471 | 74.94835 | Type A | 903.1542
94.8778 | 77.64705 | 66.08295 | 46.64994 | 25.084 | 10.58551 | 4.895377 | 3.57574 | 19 | 29.37113 | Limestone | 56.13591 | No | 5.264342 | PG58-22 | PG94-10 | 2.536218 | 109 | 4.108084 | 13.44164 | 69.43763 | Type C | 1935.897436
100 | 95.51169 | 82.12358 | 52.20186 | 42.40961 | 24.06854 | 9.15228 | 4.769081 | 12.5 | 20.90415 | Granite | 39.12211 | Yes | 5.938391 | PG64-22 | PG82-22 | 2.409083 | 100 | 4.025801 | 15.70618 | 74.36804 | Type A | 601.7865
100 | 99.35973 | 94.18472 | 63.75724 | 45.13257 | 22.86529 | 6.985974 | 4.351751 | 9.5 | 23.28527 | Limestone | 39.05949 | No | 5.226786 | PG64-22 | PG88-10 | 2.374191 | 75 | 3.983394 | 15.6752 | 74.58792 | Type A | 993.0022
100 | 100 | 95.16621 | 64.61525 | 41.81658 | 21.53235 | 8.407156 | 4.914314 | 9.5 | 21.90786 | Granite | 21.85215 | No | 4.835294 | PG64-22 | PG82-22 | 2.357111 | 75 | 3.997087 | 17.1785 | 76.73204 | Type B | 1171.605
99.80546 | 98.92513 | 85.80008 | 82.89749 | 59.3 | 26.29809 | 6.753608 | 4.81258 | 9.5 | 18.1 | Granite | 19.53461 | Yes | 4.740493 | PG64-22 | PG88-10 | 2.538534 | 125 | 4.047521 | 16.222 | 75.04919 | Type A | 726.3253
100 | 100 | 92.29594 | 60.8269 | 41.68041 | 21.54848 | 7.939241 | 4.478873 | 9.5 | 31.31104 | Schist | 39.03838 | No | 4.983566 | PG64-22 | PG82-22 | 2.450244 | 75 | 4.456692 | 15.53125 | 71.30499 | Type B | 936.9537
99.53738 | 95.06806 | 83.04493 | 58.36415 | 36.30515 | 18.84145 | 6.263012 | 2.803189 | 12.5 | 29.48855 | Limestone | 21.83735 | No | 4.171001 | PG64-22 | PG88-10 | 2.421059 | 75 | 3.990712 | 13.29265 | 69.97805 | Type C | 1611.814
100 | 96.82959 | 83.14236 | 58.54099 | 40.03824 | 20.11207 | 7.619541 | 5.41814 | 12.5 | 24.28294 | Granite | 30.12961 | No | 4.902758 | PG58-22 | PG82-22 | 2.520836 | 100 | 4.096024 | 14.75755 | 72.24456 | Type B | 1300.703
100 | 99.87441 | 94.64128 | 64.80391 | 46.3742 | 23.2528 | 7.961439 | 4.764779 | 9.5 | 26.60875 | Schist | 20.27499 | No | 4.953527 | PG64-22 | PG76-22 | 2.373674 | 75 | 3.952183 | 15.04961 | 73.73896 | Type A | 992.0157
100 | 98.32287 | 95.82496 | 75.51107 | 53.28544 | 30.08862 | 11.85467 | 6.336018 | 9.5 | 25.20764 | Schist | 25.87662 | No | 4.815449 | PG64-22 | PG82-10 | 2.451881 | 100 | 4.017104 | 13.80665 | 70.90457 | Type C | 946.525
100 | 95.41785 | 82.20994 | 58.54195 | 45.44293 | 23.46677 | 9.785351 | 4.918551 | 12.5 | 21.54085 | Limestone | 20.77575 | No | 4.73793 | PG64-22 | PG94-10 | 2.430795 | 100 | 4.038186 | 15.06454 | 73.19409 | Type A | 372.9391
100 | 99.76153 | 94.93058 | 65.15042 | 39.35442 | 20.09335 | 8.151522 | 3.734039 | 9.5 | 30.52948 | Dolomite | 23.80373 | No | 4.882001 | PG64-22 | PG88-10 | 2.392033 | 75 | 3.866263 | 13.72304 | 71.82649 | Type A | 1236.99
95.3746 | 77.8936 | 68.13029 | 38.01 | 22.07 | 10.675 | 7.048859 | 5.72424 | 19 | 27.80202 | Schist | 45.09303 | Yes | 5.729534 | PG70-22 | PG76-22 | 2.418383 | 90 | 4.002676 | 12.73989 | 68.58155 | Type A | 674.1729
100 | 95.80068 | 82.83173 | 59.36188 | 44.78135 | 22.28677 | 9.240556 | 4.73643 | 12.5 | 24.8578 | Limestone | 20.6982 | No | 5.632185 | PG70-22 | PG82-22 | 2.423431 | 100 | 4.00573 | 14.9105 | 73.13484 | Type B | 1162.455
100 | 100 | 90.29642 | 58.98509 | 49.66136 | 28.39324 | 9.246646 | 5.521789 | 9.5 | 22.69018 | Schist | 37.21114 | Yes | 5.383674 | PG70-22 | PG76-22 | 2.575606 | 75 | 4.060671 | 15.01429 | 72.95462 | Type B | 772.3035
96.36968 | 79.20078 | 65.94257 | 37.99034 | 22.07 | 10.675 | 7.432159 | 6.221706 | 19 | 27.62177 | Schist | 48.2808 | No | 5.22523 | PG70-22 | PG88-10 | 2.531527 | 90 | 4.094512 | 13.05352 | 68.6329 | Type C | 682.5885
98.73001 | 95.58265 | 86.09178 | 58.68893 | 38.45075 | 21.20109 | 8.741026 | 4.843742 | 12.5 | 26.66535 | Schist | 43.29677 | No | 4.710297 | PG64-22 | PG82-22 | 2.563733 | 75 | 3.543675 | 14.43436 | 75.44972 | Type A | 1184.752
100 | 100 | 96.73239 | 74.39926 | 45.84817 | 23.15139 | 8.349073 | 7.263826 | 9.5 | 31.9306 | Schist | 12.36526 | Yes | 6.185002 | PG64-22 | PG94-10 | 2.396199 | 75 | 3.957233 | 16.4098 | 75.88494 | Type B | 1113.269
99.39876 | 91.1033 | 84.2075 | 52.62525 | 36.42302 | 20.40124 | 7.042445 | 4.18975 | 12.5 | 21.54247 | Granite | 21.98558 | No | 6.294206 | PG64-22 | PG76-22 | 2.439969 | 100 | 3.400268 | 14.38881 | 76.36866 | Type B | 1220.204
95.02067 | 76.52293 | 64.86771 | 37.87125 | 22.07 | 10.675 | 6.046329 | 4.811092 | 19 | 20.70862 | Limestone | 33.81752 | No | 5.354542 | PG64-22 | PG88-10 | 2.546761 | 90 | 2.5 | 11.32697 | 77.92878 | Type C | 687.7035
100 | 93.33662 | 80.26476 | 53.50569 | 43.4956 | 20.61432 | 3.586837 | 3.222594 | 12.5 | 21.97217 | Granite | 21.58809 | Yes | 6.115801 | PG64-22 | PG94-10 | 2.414208 | 100 | 4.060738 | 16.68599 | 75.66379 | Type A | 346
100 | 100 | 99.17923 | 68.7402 | 50.50418 | 35.63352 | 8.46183 | 4.396773 | 9.5 | 30.45127 | Schist | 19.98213 | No | 6.46 | PG64-22 | PG76-22 | 2.337001 | 75 | 3.995219 | 17.32052 | 76.93361 | Type B | 749.8375
94.47926 | 76.52293 | 64.86771 | 38.01 | 22.07 | 10.78947 | 4.28413 | 4.28413 | 19 | 25.33254 | Granite | 45.17922 | Yes | 6.163423 | PG70-22 | PG76-22 | 2.48225 | 90 | 2.5 | 11.93015 | 79.04468 | Type A | 762.1334
98.94733 | 92.89483 | 81.64256 | 52.16929 | 36.49066 | 16.89366 | 5.929541 | 3.545146 | 12.5 | 32.57304 | Granite | 29.37055 | Yes | 4.885173 | PG58-22 | PG94-10 | 2.472715 | 100 | 3.485783 | 15.18762 | 77.04853 | Type B | 804.0654
96.34878 | 90.70887 | 78.07517 | 53.83797 | 35.29644 | 14.78064 | 7.176652 | 3.876889 | 12.5 | 32.21862 | Granite | 35.87412 | No | 5.149372 | PG70-22 | PG82-10 | 2.489199 | 100 | 2.5 | 12.74618 | 80.38628 | Type A | 1296.254
100 | 97.32562 | 94.13093 | 69.05611 | 41.79803 | 25.06866 | 8.451322 | 6.482791 | 9.5 | 24.16575 | Granite | 22.1098 | Yes | 4.921573 | PG64-22 | PG76-22 | 2.398261 | 75 | 4.083958 | 13.38018 | 69.47754 | Type B | 1157.222
96.32151 | 92.20857 | 85.3605 | 49.33252 | 29.59496 | 13.83582 | 7.347614 | 6.84985 | 12.5 | 22.2382 | Limestone | 33.40006 | Yes | 4.739502 | PG70-22 | PG76-22 | 2.578236 | 100 | 3.735994 | 13.34754 | 72.00988 | Type B | 1011.445
100 | 94.52554 | 81.91547 | 53.60835 | 37.45029 | 14.7599 | 4.963834 | 3.176891 | 12.5 | 20.3683 | Granite | 17.11934 | No | 5.235029 | PG70-22 | PG82-22 | 2.45207 | 100 | 3.980709 | 14.83787 | 73.17196 | Type B | 754.014
100 | 93.92152 | 81.54758 | 57.71624 | 38.81256 | 20.91902 | 5.254194 | 2.902827 | 12.5 | 28.99218 | Limestone | 30.66062 | No | 5.109079 | PG64-22 | PG82-22 | 2.432878 | 100 | 4.069782 | 15.59426 | 73.90205 | Type A | 1178.745
99.78431 | 96.92064 | 85.88677 | 57.56626 | 40.41552 | 22.46851 | 8.415077 | 5.290735 | 12.5 | 24.36534 | Schist | 44.23314 | No | 4.974084 | PG64-22 | PG76-22 | 2.540281 | 75 | 3.954532 | 15.08516 | 73.78529 | Type B | 1183.632
100 | 97.48523 | 92.44089 | 62.83954 | 43.10101 | 23.62914 | 9.592621 | 7.088127 | 12.5 | 30.07262 | Granite | 12 | Yes | 5.749368 | PG64-22 | PG88-10 | 2.393317 | 75 | 4.003048 | 11.54516 | 65.32706 | Type C | 1417.509
96.38655 | 78.56842 | 64.86771 | 38.01 | 22.11254 | 10.68162 | 6.480553 | 5.264685 | 19 | 22.46303 | Granite | 58.18011 | Yes | 5.247801 | PG70-22 | PG76-22 | 2.535335 | 90 | 5.690297 | 13.74411 | 58.5983 | Type C | 820.4747
99.70613 | 95.99248 | 90.67802 | 87.00613 | 56.0862 | 14.02277 | 6.005375 | 5.382933 | 9.5 | 18.1 | Schist | 44.80563 | No | 3.6435 | PG64-22 | PG94-10 | 2.598632 | 125 | 3.98375 | 13.91536 | 71.37157 | Type C | 1261.323
96.85073 | 78.04724 | 64.86771 | 39.81049 | 23.24419 | 10.675 | 6.201708 | 5.287949 | 19 | 22.16882 | Limestone | 34.35909 | Yes | 4.533282 | PG64-22 | PG82-22 | 2.565729 | 90 | 5.473019 | 13.84739 | 60.47617 | Type A | 793.5778
100 | 91.92593 | 78.09301 | 49.35006 | 38.58781 | 17.33616 | 5.104552 | 3.155707 | 12.5 | 29.60625 | Limestone | 13.06825 | Yes | 4.792314 | PG64-22 | PG76-22 | 2.549005 | 75 | 4.095931 | 13.33835 | 69.29206 | Type A | 889.943
100 | 97.43939 | 92.47057 | 58.62669 | 50.08003 | 39.35877185 | 14.05895692 | 9.070294785 | 12.5 | 36 | Dolomite | 19.41968 | No | 6.46 | PG58-22 | PG88-10 | 2.417976 | 50 | 4.792193 | 14.90638 | 67.85139 | Type C | 828.4203
100 | 98.47223 | 85.48305 | 57.70775 | 48.9332 | 26.36095 | 8.80109 | 5.135344 | 9.5 | 24.95685 | Granite | 17.87727 | Yes | 5.79947 | PG64-22 | PG88-10 | 2.380595 | 100 | 3.961552 | 15.86067 | 75.02279 | Type C | 408.2606
100 | 99.0645 | 87.57012 | 61.32811 | 43.08624 | 26.9911 | 9.543717 | 4.939948 | 9.5 | 33.20609 | Granite | 52.09879 | No | 5.290917 | PG70-22 | PG76-22 | 2.426276 | 75 | 4.048259 | 14.29582 | 71.68222 | Type B | 1335.643
96.22498 | 90.9826 | 80.11227 | 47.40823 | 32.53451 | 21.77629 | 7.779345 | 4.757246 | 12.5 | 30.9042 | Granite | 22.62971 | No | 4.453021 | PG64-22 | PG82-22 | 2.59009 | 90 | 3.264623 | 14.11965 | 76.87886 | Type A | 1095.193
100 | 94.81588 | 80.75696 | 52.26512 | 41.67326 | 17.91334 | 6.592822 | 3.815582 | 12.5 | 20.72988 | Granite | 56.80161 | Yes | 5.630721 | PG64-22 | PG76-22 | 2.427355 | 100 | 4.030573 | 16.08881 | 74.94798 | Type B | 346
100 | 94.69273 | 81.30318 | 49.51965 | 37.9174 | 18.1246 | 6.347098 | 3.319076 | 12.5 | 33.47554 | Granite | 12 | No | 4.964128 | PG64-22 | PG88-10 | 2.433689 | 75 | 3.469293 | 13.73878 | 74.74816 | Type B | 1036.13
100 | 94.54782 | 81.66664 | 51.66158 | 34.00714 | 13.37275 | 6.57185 | 2.760472 | 12.5 | 18.1 | Schist | 65.09204 | No | 5.458141 | PG64-22 | PG82-22 | 2.544171 | 100 | 4.08608 | 12.91402 | 68.35934 | Type A | 1702.886
100 | 95.33211 | 83.05223 | 57.27497 | 42.08695 | 22.92338 | 10.84207 | 4.853644 | 12.5 | 20.26896 | Dolomite | 21.13417 | No | 5.261259 | PG64-22 | PG76-22 | 2.425658 | 100 | 3.998127 | 14.92435 | 73.21072 | Type B | 826.1464
98.25456 | 91.543 | 80.25432 | 51.10649 | 35.43594 | 16.4633 | 4.511717 | 3.022845 | 12.5 | 33.61749 | Limestone | 22.80243 | No | 4.898418 | PG64-22 | PG76-22 | 2.451935 | 100 | 3.428363 | 14.74846 | 76.75444 | Type B | 770.172
100 | 94.02061 | 80.75665 | 49.64658 | 36.58956 | 17.04797 | 4.160332 | 3.541389 | 12.5 | 25.28015 | Granite | 21.60383 | No | 6.018362 | PG64-22 | PG88-10 | 2.421264 | 100 | 4.021577 | 15.76729 | 74.49417 | Type A | 428.2024
100 | 95.59749 | 75.16637 | 50.61838 | 36.6485 | 20.18571 | 8.614476 | 5.06713 | 12.5 | 25.74474 | Limestone | 44.60443 | No | 6.115251 | PG70-22 | PG76-22 | 2.416044 | 100 | 4.005574 | 17.13653 | 76.62553 | Type A | 840.7393
100 | 99.51419 | 95.9891 | 60.97521 | 51.65437 | 39.35877185 | 8.622711 | 4.377258 | 9.5 | 36 | Granite | 28.55508 | Yes | 6.46 | PG64-22 | PG94-10 | 2.399637 | 75 | 4.30991 | 16.01504 | 73.08836 | Type A | 1161.402
100 | 96.11124 | 89.54227 | 71.1816 | 52.62408 | 35.44435 | 14.05895692 | 9.070294785 | 12.5 | 32.12709 | Limestone | 22.85014 | Yes | 5.896214 | PG58-22 | PG82-22 | 2.439719 | 100 | 4.172277 | 13.53052 | 69.16396 | Type A | 1149.074
100 | 95.57098 | 83.92122 | 57.73776 | 37.05443 | 13.52984 | 6.47636 | 3.873266 | 12.5 | 23.18033 | Limestone | 25.05096 | Yes | 4.713516 | PG64-22 | PG94-10 | 2.452578 | 100 | 3.896588 | 14.10082 | 72.36623 | Type B | 1703.956
98.20029 | 92.13183 | 81.86851 | 46.42442 | 32.72999 | 16.29382 | 6.307464 | 3.276009 | 12.5 | 34.24622 | Limestone | 15.85893 | Yes | 4.791691 | PG70-22 | PG82-22 | 2.483029 | 100 | 3.207724 | 12.88494 | 75.10485 | Type A | 1328.546
96.20766 | 94.13973 | 86.7052 | 58.79469 | 34.74991 | 20.58285 | 9.404345 | 5.152177 | 12.5 | 26.264 | Granite | 50.33723 | No | 5.172398 | PG64-22 | PG88-10 | 2.58439 | 75 | 3.988136 | 15.28818 | 73.9136 | Type A | 1273.449
96.49219 | 91.51183 | 77.06295 | 43.43489 | 32.07813 | 18.07537 | 9.086444 | 5.365187 | 12.5 | 27.10331 | Granite | 28.6545 | Yes | 4.884403 | PG64-22 | PG88-10 | 2.580577 | 100 | 3.788121 | 14.7354 | 74.29238 | Type B | 875.3476
99.74079 | 96.59029 | 93.16144 | 86.74057 | 51.40905 | 11.66433 | 6.025598 | 4.152185 | 9.5 | 18.1 | Schist | 43.10016 | No | 4.024537 | PG70-22 | PG88-10 | 2.594981 | 109 | 3.978825 | 12.9186 | 69.2008 | Type C | 1193.697
100 | 95.12851 | 83.10055 | 48.54956 | 43.30822 | 28.23944 | 10.77639 | 8.935976 | 12.5 | 25.96734 | Limestone | 12 | No | 6.381782 | PG64-22 | PG82-10 | 2.408348 | 100 | 4.264152 | 17.16618 | 75.15957 | Type B | 871.363
97.80051 | 92.8903 | 77.08743 | 42.48851 | 31.95104 | 22.5757 | 8.464768 | 5.172846 | 12.5 | 24.59132 | Granite | 14.89443 | Yes | 4.267583 | PG64-22 | PG94-10 | 2.561527 | 75 | 4.505592 | 14.32582 | 68.54914 | Type C | 997.3143
95.67838 | 76.52293 | 64.86771 | 38.5221 | 22.06345 | 11.13049 | 6.200861 | 4.978434 | 19 | 24.94298 | Limestone | 36.11703 | Yes | 4.422004 | PG58-22 | PG82-22 | 2.560088 | 90 | 5.659668 | 13.449 | 58.4 | Type A | 587.6168
100 | 99.81715 | 93.46501 | 64.89844 | 39.78542 | 20.06608 | 7.26556 | 3.993316 | 9.5 | 28.92704 | Granite | 30.52067 | No | 4.737314 | PG70-22 | PG94-10 | 2.441057 | 75 | 3.967367 | 14.17537 | 72.01225 | Type B | 1182.88
98.815 | 91.20565 | 79.40371 | 45.38956 | 31.19707 | 15.48871 | 4.475498 | 2.741365 | 12.5 | 36 | Schist | 12 | No | 4.471832 | PG64-22 | PG88-10 | 2.462412 | 100 | 3.227361 | 13.16565 | 75.48651 | Type C | 1351.1
100 | 99.05457 | 96.55033 | 65.63346 | 44.90267 | 24.8883 | 11.92111 | 5.91291 | 9.5 | 24.36285 | Limestone | 29.1373 | No | 4.688909 | PG70-22 | PG88-10 | 2.396006 | 100 | 3.985578 | 12.4593 | 68.01123 | Type C | 852.8149
100 | 99.81526 | 91.73849 | 59.22562 | 45.42053 | 25.05548 | 7.986884 | 4.671982 | 9.5 | 21.77092 | Granite | 24.94576 | No | 5.417356 | PG64-22 | PG88-10 | 2.524147 | 75 | 4.075674 | 15.38351 | 73.50621 | Type B | 728.0122
96.9738 | 91.69104 | 85.58319 | 49.23616 | 34.12445 | 23.60174 | 8.289184 | 4.953198 | 12.5 | 27.65363 | Limestone | 23.63192 | Yes | 5.025244 | PG64-22 | PG76-22 | 2.547804 | 75 | 4.003928 | 15.14055 | 73.55494 | Type B | 966.0668
97.48456 | 92.92352 | 78.92533 | 51.49558 | 33.04543 | 20.21218 | 8.404348 | 4.385494 | 12.5 | 21.514 | Limestone | 26.38136 | No | 3.957068 | PG64-22 | PG76-22 | 2.556945 | 75 | 3.760031 | 14.17951 | 73.48264 | Type A | 1169.498
96.10441 | 92.14644 | 78.64378 | 43.90679 | 32.39007 | 16.36478 | 9.302712 | 5.741862 | 19 | 23.38633 | Granite | 24.95464 | No | 5.112802 | PG58-22 | PG94-10 | 2.450252 | 100 | 3.668517 | 13.32467 | 72.46824 | Type C | 870.8933
99.68045 | 94.18248 | 85.376 | 52.42999 | 35.77304 | 17.10318 | 4.140722 | 2.462699 | 12.5 | 25.90783 | Granite | 17.94185 | No | 4.849812 | PG64-22 | PG76-22 | 2.429651 | 75 | 3.954018 | 14.78034 | 73.24813 | Type B | 992.8803
99.77585 | 95.1023 | 84.43626 | 57.89729 | 37.8818 | 20.71545 | 7.152232 | 3.863333 | 12.5 | 21.84179 | Granite | 38.57165 | No | 4.636716 | PG64-22 | PG76-22 | 2.430854 | 75 | 4.052349 | 13.52219 | 70.03186 | Type B | 1480.3
99.74026 | 96.32004 | 90.81279 | 85.74237 | 52.2351 | 12.69831 | 6.515467 | 4.927392 | 9.5 | 18.1 | Schist | 48.01239 | No | 3.695778 | PG64-22 | PG76-22 | 2.603008 | 125 | 3.95835 | 13.53559 | 70.75599 | Type A | 1286.129
99.75436 | 96.69051 | 92.52157 | 83.57899 | 50.72078 | 18.47205 | 6.267368 | 6.267368 | 9.5 | 21.06896 | Limestone | 32.90858 | No | 4.023927 | PG70-22 | PG82-22 | 2.569622 | 75 | 4.192777 | 13.90696 | 69.85124 | Type B | 1187.797
94.41544 | 78.1465 | 70.77687 | 40.82737 | 22.0436 | 10.82148 | 5.881609 | 4.98402 | 19 | 28.09664 | Dolomite | 44.64605 | No | 5.4987 | PG64-22 | PG76-22 | 2.542833 | 90 | 4.043169 | 12.83635 | 68.5022 | Type A | 971.8984
100 | 95.57093 | 82.90722 | 56.90674 | 42.79955 | 22.91038 | 8.801927 | 4.59688 | 12.5 | 24.94533 | Limestone | 49.80825 | No | 5.49596 | PG58-22 | PG76-22 | 2.433477 | 100 | 4.035397 | 15.4027 | 73.80071 | Type B | 785.0665
100 | 86.45372 | 84.36296 | 59.04879 | 24.49213 | 11.16224 | 4.971447 | 3.481066 | 19 | 24.30373 | Granite | 48.78469 | Yes | 4.367394 | PG64-22 | PG76-22 | 2.494249 | 75 | 4.36686 | 12.61462 | 65.38254 | Type A | 1411.923
100 | 98.15406 | 93.49039 | 54.13449 | 39.0746 | 33.87749 | 7.993333 | 4.374891 | 9.5 | 28.37461 | Granite | 35.63867 | Yes | 5.785756 | PG64-22 | PG94-10 | 2.404318 | 75 | 4.224826 | 17.9661 | 76.48446 | Type A | 1195.827
99.69902 | 93.51092 | 84.07179 | 51.58354 | 30.86259 | 18.29009 | 6.745012 | 2.695926 | 12.5 | 26.00584 | Granite | 42.06413 | No | 4.074838 | PG64-22 | PG82-22 | 2.434539 | 75 | 4.299323 | 12.55435 | 65.75432 | Type A | 1162.163
100 | 98.62583 | 87.83191 | 60.71248 | 50.7533 | 29.3552 | 9.094233 | 4.789238 | 12.5 | 26.11757 | Granite | 25.18199 | No | 5.111971 | PG70-22 | PG76-22 | 2.473645 | 80 | 4.054669 | 15.03651 | 73.0345 | Type A | 485.9956
100 | 99.62764 | 94.30115 | 70.21252 | 51.54789 | 29.58756 | 10.87784 | 5.644512 | 9.5 | 22.62142 | Granite | 25.16243 | No | 4.769057 | PG64-22 | PG82-10 | 2.547067 | 80 | 4.061076 | 13.84559 | 70.66881 | Type A | 1056.662
100 | 97.30777 | 85.3139 | 53.98397 | 38.38823 | 21.97902 | 7.736148 | 7.211878 | 12.5 | 24.91563 | Granite | 31.42677 | No | 5.112942 | PG70-22 | PG76-22 | 2.400955 | 100 | 4.071596 | 15.17517 | 73.16936 | Type A | 1389.424
100 | 99.6214 | 94.85859 | 56.85464 | 45.16587 | 28.04632 | 7.177513 | 3.842767 | 9.5 | 33.86015 | Limestone | 14.59774 | No | 5.839101 | PG64-22 | PG76-22 | 2.541614 | 75 | 4.017276 | 15.45014 | 73.99845 | Type A | 567.9483
100 | 100 | 96.33453 | 63.81392 | 42.14681 | 21.39001 | 7.918339 | 3.840437 | 9.5 | 33.38803 | Limestone | 17.43191 | Yes | 5.633943 | PG64-22 | PG94-10 | 2.422509 | 75 | 3.811331 | 16.54659 | 76.96606 | Type C | 1159.824
97.40121 | 77.06486 | 67.57973 | 39.19726 | 22.68104 | 17.78994 | 6.775643 | 4.881338 | 12.5 | 21.77011 | Granite | 27.64807 | No | 4.35266 | PG58-22 | PG82-10 | 2.54365 | 75 | 3.976874 | 12.61852 | 68.48382 | Type C | 1040.022
95.22828 | 79.43862 | 68.50608 | 48.6426 | 22.14 | 10.99 | 5.018766 | 5.018766 | 19 | 26.6387 | Limestone | 50.92067 | Yes | 4.683667 | PG70-22 | PG76-22 | 2.54425 | 90 | 4.114219 | 12.78561 | 67.82148 | Type B | 1015.034
100 | 96.4822 | 84.49032 | 59.8595 | 42.53063 | 21.56138 | 8.829305 | 4.612263 | 9.5 | 24.03261 | Granite | 51.92449 | No | 4.770736 | PG64-22 | PG82-10 | 2.429334 | 75 | 4.046919 | 15.08791 | 73.17773 | Type A | 925.2018
100 | 99.12041 | 95.58752 | 57.46154 | 42.65955 | 33.65261 | 7.091064 | 4.250527 | 9.5 | 31.00146 | Limestone | 25.91125 | No | 5.4799 | PG64-22 | PG76-22 | 2.529595 | 75 | 3.78431 | 15.23134 | 75.15445 | Type A | 1035.062
100 | 97.27287 | 85.66041 | 50.31581 | 36.4194 | 15.37477 | 9.212145 | 5.256944 | 12.5 | 25.47552 | Granite | 32.76573 | No | 4.793951 | PG64-22 | PG76-22 | 2.448891 | 100 | 3.908828 | 13.8699 | 71.81791 | Type B | 1367.869
100 | 94.34973 | 81.00856 | 58.57748 | 44.72738 | 17.44632 | 4.923571 | 3.969606 | 12.5 | 19.46667 | Limestone | 24.9111 | Yes | 5.313726 | PG64-22 | PG94-10 | 2.44539 | 100 | 4.016574 | 15.58081 | 74.22102 | Type A | 346
100 | 96.00512 | 85.33752 | 54.08024 | 41.11647 | 28.35541 | 12.06495 | 4.669304 | 12.5 | 24.84485 | Limestone | 45.84183 | No | 5.400633 | PG64-22 | PG94-10 | 2.418852 | 100 | 4.062638 | 13.44678 | 69.78727 | Type C | 701.7598
100 | 96.68361 | 81.17167 | 53.52436 | 47.29136 | 28.39875 | 8.828245 | 4.300906 | 12.5 | 32.84156 | Schist | 26.40888 | No | 4.932255 | PG64-22 | PG82-22 | 2.444599 | 80 | 4.043849 | 14.14385 | 71.40914 | Type B | 599.6083
100 | 100 | 94.70859 | 62.23428 | 42.50463 | 22.58826 | 8.487098 | 3.828375 | 9.5 | 33.64487 | Granite | 25.85383 | No | 5.627978 | PG70-22 | PG76-22 | 2.373108 | 75 | 3.145766 | 15.14148 | 79.22419 | Type A | 1195.219
99.77413 | 95.42335 | 85.76651 | 58.26008 | 38.46051 | 20.55709 | 7.240091 | 3.612608 | 12.5 | 30.57889 | Granite | 45.17439 | Yes | 4.950032 | PG64-22 | PG76-22 | 2.437669 | 75 | 3.956422 | 14.11906 | 71.97814 | Type C | 1055.843
100 | 96.21427 | 90.50313 | 59.81511 | 34.9067 | 16.83668 | 7.978774 | 6.266042 | 12.5 | 21.07788 | Limestone | 21.49724 | No | 4.624375 | PG64-22 | PG76-22 | 2.413512 | 75 | 3.968113 | 11.46872 | 65.40057 | Type C | 1591.31
99.81075 | 94.34407 | 80.5325 | 52.50807 | 41.69442 | 24.41026 | 8.065205 | 3.596444 | 12.5 | 27.22458 | Dolomite | 38.62643 | No | 4.843983 | PG64-22 | PG82-22 | 2.423662 | 75 | 4.081158 | 13.90441 | 70.64845 | Type B | 790.2784
100 | 94.87813 | 82.4914 | 59.88404 | 48.98499 | 27.30476 | 7.102727 | 3.899646 | 12.5 | 33.99215 | Limestone | 24.35038 | Yes | 4.901136 | PG64-22 | PG82-22 | 2.46758 | 80 | 4.100571 | 14.94532 | 72.56285 | Type B | 1064.676
100 | 96.80737 | 82.92785 | 56.01069 | 46.19736 | 26.2211 | 8.639002 | 4.823563 | 12.5 | 25.84796 | Granite | 22.5686 | Yes | 4.935236 | PG64-22 | PG88-10 | 2.417802 | 80 | 4.028379 | 15.17377 | 73.4517 | Type A | 686.8918
100 | 95.27307 | 85.22684 | 58.95307 | 49.70714 | 28.66149 | 7.760448 | 4.432418 | 12.5 | 21.62914 | Granite | 28.81547 | No | 4.967544 | PG64-22 | PG76-22 | 2.464835 | 80 | 4.182545 | 14.22009 | 70.58707 | Type A | 690.4198
100 | 94.87185 | 76.01781 | 49.58369 | 36.81915 | 14.46934 | 11.62501 | 5.249497 | 12.5 | 19.97637 | Granite | 40.54033 | No | 5.412367 | PG64-22 | PG82-22 | 2.483944 | 100 | 3.877109 | 14.74682 | 73.70885 | Type A | 741.3461
100 | 99.59014 | 96.06705 | 66.8448 | 47.09689 | 33.2423 | 8.613956 | 6.287943 | 9.5 | 36 | Limestone | 12 | No | 5.690347 | PG64-22 | PG76-22 | 2.382701 | 75 | 4.036406 | 16.96747 | 76.21092 | Type A | 1039.287
94.80734 | 76.52293 | 66.34919 | 40.53366 | 24.64303 | 12.49936 | 9.2728 | 5.891546 | 19 | 22.40229 | Limestone | 46.34862 | No | 5.54554 | PG64-22 | PG82-10 | 2.476052 | 90 | 3.462093 | 12.66941 | 72.67362 | Type C | 505.4882
100 | 95.38033 | 83.23543 | 58.72808 | 42.97227 | 21.84965 | 9.442995 | 4.475913 | 12.5 | 21.0584 | Granite | 29.887 | No | 6.024086 | PG64-22 | PG88-10 | 2.412065 | 100 | 3.990958 | 15.07127 | 73.51942 | Type A | 553.9622
100 | 94.96588 | 83.34473 | 53.50613 | 33.32577 | 12.19394 | 6.088733 | 3.455814 | 12.5 | 19.6194 | Limestone | 51.7376 | No | 5.549593 | PG64-22 | PG82-22 | 2.543456 | 100 | 4.059985 | 12.97763 | 68.7155 | Type B | 1558.804
99.78987 | 94.94785 | 82.69281 | 57.08258 | 37.89457 | 13.81009 | 6.923725 | 3.977914 | 12.5 | 21.93078 | Schist | 50.52816 | No | 4.816272 | PG64-22 | PG76-22 | 2.558374 | 100 | 4.04347 | 12.854 | 68.5431 | Type B | 1430.064
100 | 97.33858 | 92.46647 | 59.03044 | 52.30927 | 39.35877185 | 9.428361 | 4.87574 | 12.5 | 36 | Dolomite | 15.6279 | Yes | 6.46 | PG58-22 | PG76-22 | 2.374198 | 100 | 4.214455 | 18.6 | 77.34164 | Type B | 551.4191
97.64849 | 95.52177 | 93.07743 | 57.98936 | 40.09069 | 23.36066 | 7.191325 | 4.469408 | 12.5 | 30.13301 | Granite | 27.90617 | No | 4.9124 | PG64-22 | PG76-22 | 2.604144 | 75 | 3.970471 | 15.22334 | 73.91853 | Type B | 699.5783
99.86264 | 82.15796 | 66.39572 | 40.84306 | 32.77447 | 20.67644 | 11.11863 | 5.920084 | 19 | 25.14061 | Granite | 48.48648 | No | 5.919952 | PG64-22 | PG94-10 | 2.416023 | 100 | 4.44623 | 15.61785 | 71.53111 | Type A | 456.7782
100 | 94.9506 | 81.40949 | 57.50455 | 41.82119 | 22.54972 | 8.507064 | 4.818955 | 12.5 | 26.14317 | Granite | 25.22123 | No | 4.75256 | PG64-22 | PG76-22 | 2.534398 | 100 | 4.141971 | 14.62526 | 71.67934 | Type B | 761.1178
100 | 97.2287 | 86.27759 | 53.89254 | 37.17541 | 15.58946 | 8.273786 | 5.30328 | 12.5 | 20.91825 | Limestone | 29.37058 | No | 4.67645 | PG64-22 | PG82-22 | 2.444229 | 100 | 3.954403 | 13.94759 | 71.64812 | Type C | 1531.012
100 | 96.63391 | 84.5588 | 57.43426 | 44.67828 | 23.50153 | 9.491791 | 4.40374 | 12.5 | 30.84614 | Granite | 21.10344 | Yes | 5.790244 | PG70-22 | PG76-22 | 2.441969 | 75 | 3.929732 | 17.11276 | 77.03625 | Type A | 638.3292
98.99262 | 91.25092 | 80.05862 | 46.90328 | 32.65716 | 17.27425 | 4.338409 | 3.077406 | 12.5 | 36 | Granite | 12 | Yes | 4.406553 | PG64-22 | PG76-22 | 2.471096 | 100 | 3.440561 | 14.59015 | 76.41861 | Type A | 1224.847
100 | 95.75925 | 82.23309 | 63.63948 | 48.99526 | 23.43187 | 9.775908 | 4.484324 | 12.5 | 20.29567 | Granite | 15.57243 | No | 5.092943 | PG64-22 | PG76-22 | 2.432123 | 100 | 3.984202 | 15.2107 | 73.80658 | Type C | 355.0649
100 | 95.15866 | 82.12392 | 57.94656 | 42.57586 | 16.3799 | 7.19068 | 4.617639 | 12.5 | 19.25361 | Limestone | 22.1989 | No | 4.853688 | PG64-22 | PG76-22 | 2.454005 | 100 | 3.977687 | 14.74435 | 73.02229 | Type B | 437.9111
99.84008 | 96.26206 | 79.34355 | 45.73239 | 38.67589 | 19.61219 | 8.011035 | 4.643441 | 19 | 27.06415 | Granite | 33.95231 | No | 5.507631 | PG64-22 | PG94-10 | 2.545861 | 100 | 4.01214 | 14.94012 | 73.14519 | Type B | 814.2333
100 | 99.311 | 94.04757 | 88.29813084 | 59.3 | 29.92277 | 8.903358 | 4.735407 | 9.5 | 33.92283 | Limestone | 23.47556 | No | 5.839652 | PG64-22 | PG76-22 | 2.390317 | 50 | 4.016693 | 18.43587 | 78.21262 | Type B | 791.3056
100 | 95.6117 | 82.80828 | 56.40557 | 38.65667 | 14.95123 | 9.420456 | 7.082328 | 12.5 | 20.92105 | Dolomite | 17.24769 | No | 4.440369 | PG58-22 | PG82-22 | 2.455898 | 100 | 3.950603 | 11.31375 | 65.08141 | Type A | 845.9112
98.66069 | 88.39903 | 76.36976 | 46.07173 | 29.84622 | 14.24447 | 3.636458 | 2.004083 | 12.5 | 36 | Schist | 15.18172 | No | 5.268572 | PG70-22 | PG82-22 | 2.424298 | 100 | 3.805573 | 14.78328 | 74.25759 | Type A | 785.6216
99.67693 | 94.2636 | 86.57198 | 60.5484 | 36.17216 | 17.45727 | 6.905128 | 2.922752 | 12.5 | 28.72827 | Limestone | 34.91439 | Yes | 4.092311 | PG64-22 | PG76-22 | 2.425278 | 75 | 3.98552 | 12.45286 | 67.99514 | Type B | 1146.524
100 | 97.28039 | 78.49045 | 50.81683 | 38.19181 | 21.60526 | 9.287496 | 5.255273 | 9.5 | 21.82549 | Granite | 23.45631 | Yes | 5.08393 | PG64-22 | PG94-10 | 2.39281 | 100 | 3.977309 | 14.93868 | 73.37577 | Type A | 1288.834
96.03629 | 76.52293 | 66.05326 | 37.8 | 22.14 | 10.675 | 6.505664 | 5.265247 | 19 | 26.69811 | Granite | 19.27355 | Yes | 4.052911 | PG64-22 | PG94-10 | 2.591361 | 90 | 3.754366 | 12.60199 | 70.20816 | Type A | 859.5906
99.78591 | 95.00243 | 82.31608 | 58.71864 | 37.19841 | 19.75281 | 7.269162 | 2.819848 | 12.5 | 27.20164 | Limestone | 48.71317 | Yes | 4.285008 | PG70-22 | PG76-22 | 2.430845 | 75 | 3.604601 | 14.1273 | 74.48486 | Type C | 934.7126
100 | 95.01383 | 82.2899 | 47.79967 | 36.01208 | 17.04738 | 6.920133 | 4.621893 | 12.5 | 22.43351 | Granite | 37.22461 | No | 5.190217 | PG64-22 | PG76-22 | 2.461752 | 100 | 3.998286 | 15.02944 | 73.39698 | Type A | 503.213
100 | 100 | 94.86802 | 64.98425 | 42.8095 | 21.42391 | 7.439081 | 3.807088 | 9.5 | 30.56959 | Schist | 15.16401 | No | 5.766736 | PG64-22 | PG88-10 | 2.417783 | 75 | 3.738486 | 15.86819 | 76.44038 | Type A | 1108.119
100 | 96.81981 | 85.35824 | 59.7576 | 44.5305 | 25.39128 | 9.270282 | 4.513021 | 12.5 | 27.38014 | Granite | 23.46045 | No | 5.049071 | PG70-22 | PG76-22 | 2.41415 | 100 | 4.037117 | 14.84782 | 72.81003 | Type B | 1241.419
94.64962 | 76.52293 | 65.93213 | 37.84148 | 22.14 | 10.5 | 6.492654 | 5.30894 | 19 | 22.83282 | Schist | 29.37856 | No | 4.997257 | PG70-22 | PG76-22 | 2.402864 | 90 | 3.99868 | 13.00069 | 69.24257 | Type A | 909.5842
100 | 95.97405 | 84.09347 | 50.7565 | 36.51765 | 23.02917 | 8.733829 | 4.122679 | 12.5 | 29.29005 | Limestone | 27.19928 | No | 4.767775 | PG64-22 | PG76-22 | 2.40056 | 100 | 4.042755 | 14.6412 | 72.38781 | Type C | 911.3773
99.68988 | 96.9483 | 92.94362 | 86.39147 | 50.68655 | 11.28286 | 6.30384 | 4.393451 | 9.5 | 18.1 | Granite | 42.88114 | No | 3.718104 | PG64-22 | PG76-22 | 2.596662 | 125 | 3.974447 | 12.52 | 68.2552 | Type A | 1221.095
100 | 99.56088 | 95.97983 | 62.6846 | 49.75982 | 35.83091 | 8.378667 | 4.432611 | 9.5 | 29.8152 | Limestone | 14.08175 | Yes | 6.068272 | PG64-22 | PG76-22 | 2.352099 | 75 | 4.04179 | 17.77968 | 77.26737 | Type A | 979.7191
100 | 96.62487 | 84.29028 | 57.96562 | 49.31631 | 27.52584 | 9.436035 | 5.493077 | 12.5 | 25.64532 | Limestone | 17.72596 | Yes | 6.222161 | PG58-22 | PG76-22 | 2.416011 | 100 | 4.026056 | 18.35916 | 78.07059 | Type C | 527.2066
99.86814 | 94.69852 | 81.92992 | 57.74139 | 36.17894 | 11.76379 | 6.054973 | 3.105908 | 12.5 | 19.501 | Granite | 47.98481 | No | 5.146282 | PG64-22 | PG76-22 | 2.542163 | 100 | 4.009 | 13.19186 | 69.61006 | Type C | 1512.65
99.80266 | 97.39726 | 93.64654 | 87.34016 | 55.10542 | 13.56237 | 6.039668 | 4.671802 | 9.5 | 18.1 | Granite | 42.33163 | Yes | 3.790676 | PG64-22 | PG88-10 | 2.61 | 109 | 3.980014 | 13.22585 | 69.9073 | Type A | 1184.624
100 | 98.22786 | 93.6776 | 63.29154 | 46.80212 | 28.73972 | 8.816635 | 4.994307 | 12.5 | 28.68228 | Schist | 23.48222 | No | 5.778072 | PG64-22 | PG82-22 | 2.414245 | 100 | 4.043204 | 14.05391 | 71.23076 | Type C | 1475.035
97.66603 | 88.46951 | 74.62686 | 37.8117 | 25.72036 | 22.79708 | 9.460632 | 5.870839 | 12.5 | 24.98789 | Schist | 46.77875 | No | 5.278076 | PG64-22 | PG88-10 | 2.541504 | 75 | 3.55664 | 15.64247 | 77.26292 | Type B | 1203.54
100 | 95.17047 | 83.02205 | 58.168 | 39.84679 | 20.54944 | 11.83548 | 4.815868 | 12.5 | 18.5106 | Schist | 54.71599 | No | 5.731396 | PG64-22 | PG82-22 | 2.460233 | 100 | 3.999657 | 14.18521 | 71.80404 | Type B | 924.4951
99.44531 | 94.14012 | 84.87053 | 58.55238 | 36.0975 | 19.45394 | 5.984037 | 2.352835 | 12.5 | 25.9754 | Granite | 23.09558 | Yes | 4.439381 | PG70-22 | PG82-10 | 2.426092 | 75 | 4.012069 | 13.2835 | 69.7966 | Type C | 1343.848
96.04479 | 78.70761 | 67.25098 | 37.8 | 23.9169 | 12.25237 | 6.765152 | 5.373202 | 19 | 23.90346 | Limestone | 42.4668 | Yes | 5.555636 | PG64-22 | PG88-10 | 2.463406 | 90 | 4.362849 | 16.60666 | 73.72831 | Type C | 611.3927
98.10855 | 80.45307 | 64.86771 | 37.8 | 24.36613 | 12.65022 | 7.637865 | 5.823624 | 19 | 21.18464 | Limestone | 46.00393 | No | 4.965462 | PG64-22 | PG82-22 | 2.53668 | 90 | 4.355032 | 14.26478 | 69.47005 | Type A | 713.9097
99.80456 | 94.73205 | 83.86852 | 48.91002 | 34.64524 | 15.42542 | 6.65935 | 2.997493 | 12.5 | 21.03255 | Dolomite | 50.84472 | No | 5.414261 | PG64-22 | PG76-22 | 2.551918 | 100 | 4.059031 | 13.39693 | 69.70177 | Type A | 1574.138
97.57215 | 92.99291 | 84.21239 | 60.40393 | 40.86889 | 21.63922 | 8.315068 | 4.694919 | 12.5 | 30.07506 | Granite | 39.93295 | Yes | 5.041021 | PG64-22 | PG76-22 | 2.457194 | 75 | 3.957349 | 14.18525 | 72.10237 | Type A | 1179.88
100 | 92.18102 | 77.83305 | 56.842 | 40.06055 | 16.12454 | 3.675 | 3.013731 | 12.5 | 20.77616 | Granite | 20.06758 | No | 5.448797 | PG64-22 | PG94-10 | 2.438208 | 100 | 3.997861 | 16.17501 | 75.28373 | Type C | 415.831
97.13325 | 92.7938 | 77.71468 | 51.97894 | 36.22686 | 21.33131 | 7.98575 | 4.7405 | 12.5 | 26.0109 | Granite | 18.56634 | Yes | 4.377361 | PG64-22 | PG82-22 | 2.568332 | 75 | 3.476007 | 13.95401 | 75.08954 | Type A | 1116.99
95.40863 | 91.24592 | 86.20189 | 56.91741 | 35.66919 | 22.83825 | 8.435547 | 5.392385 | 12.5 | 29.79342 | Dolomite | 45.70379 | No | 5.024024 | PG64-22 | PG76-22 | 2.577467 | 75 | 3.968332 | 15.42991 | 74.28157 | Type B | 1170.504
100 | 95.17016 | 83.1218 | 58.77259 | 43.3489 | 22.26412 | 9.205388 | 4.505069 | 12.5 | 20.93562 | Limestone | 29.07977 | No | 5.551195 | PG64-22 | PG94-10 | 2.389403 | 100 | 4.003293 | 15.23186 | 73.71763 | Type A | 727.3915
100 | 94.53667 | 80.21049 | 50.47438 | 34.3006 | 14.57035 | 8.109158 | 4.281898 | 12.5 | 20.9192 | Schist | 36.62913 | No | 4.250257 | PG64-22 | PG82-10 | 2.469363 | 100 | 3.898064 | 12.22613 | 68.11696 | Type B | 926.3341
97.12714 | 76.95168 | 64.86771 | 37.8 | 22.14 | 10.65994 | 6.040959 | 4.813017 | 19 | 22.10683 | Granite | 36.30522 | Yes | 4.548249 | PG64-22 | PG88-10 | 2.552798 | 90 | 5.779793 | 13.59963 | 58.4 | Type A | 620.0706
97.42698 | 95.44861 | 87.46343 | 58.70852 | 44.83328 | 26.0078 | 7.381544 | 4.953228 | 12.5 | 28.49551 | Dolomite | 32.51386 | No | 5.236522 | PG64-22 | PG94-10 | 2.561972 | 75 | 4.025321 | 16.27478 | 75.26651 | Type C | 777.3527
100 | 100 | 95.76364 | 68.19634 | 38.79997 | 18.35667 | 8.748793 | 4.007479 | 9.5 | 26.62427 | Limestone | 26.90101 | Yes | 4.733817 | PG64-22 | PG94-10 | 2.343547 | 75 | 4.000574 | 15.10583 | 73.51636 | Type B | 1306.872
94.05944 | 76.52293 | 66.87514 | 39.90807 | 22.14 | 10.5 | 4.93858 | 3.453836 | 19 | 25.85832 | Granite | 27.98246 | No | 4.650763 | PG64-22 | PG82-22 | 2.539719 | 90 | 3.707386 | 12.79023 | 71.01392 | Type B | 789.2853
100 | 98.46179 | 84.7724 | 59.14767 | 43.47967 | 27.16658 | 8.798025 | 3.645423 | 9.5 | 22.83628 | Schist | 26.0672 | Yes | 4.720332 | PG64-22 | PG76-22 | 2.41263 | 75 | 4.032769 | 15.31304 | 73.66448 | Type C | 1248.838
100 | 96.04765 | 84.06523 | 75.81166 | 49.21298 | 24.4405 | 12.29246 | 5.829656 | 12.5 | 22.23142 | Granite | 29.1244 | No | 4.800122 | PG64-22 | PG94-10 | 2.432853 | 100 | 4.076602 | 13.05374 | 68.77062 | Type C | 1235.686
95.68229 | 79.20513 | 70.44983 | 40.40716 | 25.62712 | 13.51047 | 6.375585 | 5.278061 | 19 | 28.96366 | Dolomite | 38.98512 | No | 5.333866 | PG64-22 | PG76-22 | 2.470111 | 100 | 4.072148 | 16.12638 | 74.74853 | Type B | 582.3835
100 | 93.34613 | 81.80755 | 49.42762 | 29.20223 | 11.066 | 5.063543 | 2.734425 | 12.5 | 18.89625 | Granite | 45.03049 | Yes | 5.21565 | PG64-22 | PG88-10 | 2.533319 | 100 | 4.045077 | 12.70416 | 68.15943 | Type B | 1915.437
100 | 99.78277 | 94.92658 | 65.32775 | 38.07499 | 18.37258 | 8.765814 | 3.674803 | 9.5 | 29.03399 | Schist | 30.33774 | No | 5.012955 | PG70-22 | PG82-10 | 2.385857 | 75 | 4.582747 | 14.30992 | 67.97503 | Type B | 984.7254
96.84796 | 87.9948 | 76.6094 | 53.28932 | 35.77605 | 16.32731 | 4.499813 | 2.919697 | 12.5 | 36 | Granite | 12 | No | 4.738381 | PG64-22 | PG76-22 | 2.494949 | 100 | 2.981164 | 14.45676 | 79.37876 | Type C | 1080.245
100 | 93.16839 | 79.62559 | 47.38854 | 33.20749 | 14.5564 | 4.764226 | 2.798323 | 12.5 | 31.02923 | Dolomite | 33.29763 | No | 5.480815 | PG64-22 | PG76-22 | 2.427744 | 50 | 3.889747 | 14.01375 | 72.24334 | Type A | 857.8158
100 | 96.82674 | 91.69329 | 60.94395 | 48.66868 | 29.3371 | 14.05895692 | 9.070294785 | 12.5 | 28.82879 | Schist | 31.79469 | Yes | 5.740127 | PG64-22 | PG76-22 | 2.438899 | 100 | 4.086932 | 13.44811 | 69.60963 | Type B | 827.5863
100 | 94.41573 | 79.88301 | 49.57582 | 36.41636 | 17.05112 | 6.722445 | 3.114078 | 12.5 | 33.43965 | Granite | 15.69683 | Yes | 4.632471 | PG58-22 | PG82-22 | 2.435988 | 75 | 3.399766 | 13.10756 | 74.06255 | Type C | 1340.981
100 | 99.48112 | 95.99582 | 64.64486 | 42.73522 | 33.8515 | 7.955315 | 3.843884 | 9.5 | 30.27884 | Limestone | 30.56732 | No | 5.115029 | PG58-22 | PG82-10 | 2.378327 | 75 | 4.083832 | 14.49503 | 71.82598 | Type C | 1286.05
95.75722 | 78.66514 | 67.02022 | 37.8 | 23.08786 | 11.97866 | 7.324923 | 6.369371 | 19 | 25.71113 | Granite | 45.96152 | No | 4.863301 | PG64-22 | PG76-22 | 2.532238 | 90 | 4.05865 | 12.96963 | 68.70651 | Type B | 801.1316
100 | 95.53528 | 83.58839 | 53.81073 | 34.88685 | 12.53802 | 6.509791 | 3.134093 | 12.5 | 18.68348 | Granite | 53.36268 | Yes | 4.762025 | PG64-22 | PG76-22 | 2.56908 | 100 | 4.052603 | 12.77399 | 68.27458 | Type C | 1782.47
100 | 98.28864 | 94.25236 | 66.29032 | 46.93216 | 37.0989 | 11.19445 | 7.584324 | 12.5 | 27.95185 | Limestone | 18.87231 | No | 5.251186 | PG64-22 | PG76-22 | 2.394392 | 80 | 4.340824 | 13.51263 | 67.8758 | Type B | 1661.661
100 | 96.93308 | 90.89001 | 60.69144 | 47.05171 | 34.22231 | 14.05895692 | 8.898281 | 12.5 | 31.42249 | Limestone | 22.96304 | Yes | 5.166885 | PG64-22 | PG94-10 | 2.44419 | 75 | 4.120418 | 11.70204 | 64.78889 | Type B | 1187.687
95.83454 | 80.78131 | 75.94247 | 53.27827 | 24.98691 | 10.675 | 4.469969 | 3.158209 | 19 | 25.73504 | Granite | 69.83453 | Yes | 5.691061 | PG64-22 | PG82-10 | 2.542749 | 109 | 4.078635 | 12.62746 | 67.70027 | Type A | 1935.897436
97.56885 | 90.0607 | 70.66902 | 39.8846 | 28.70304 | 16.07222 | 5.474291 | 4.339665 | 12.5 | 36 | Granite | 12 | Yes | 4.443581 | PG64-22 | PG76-22 | 2.451409 | 90 | 3.812926 | 14.78307 | 74.20749 | Type A | 1029.521
100 | 100 | 92.48326 | 59.77241 | 45.87609 | 29.19462 | 7.615856 | 4.211969 | 9.5 | 30.21605 | Limestone | 14.71621 | No | 5.747493 | PG64-22 | PG76-22 | 2.507058 | 75 | 4.045291 | 15.70864 | 74.24799 | Type A | 1155.499
100 | 99.00001 | 87.14755 | 57.18729 | 47.48018 | 27.62073 | 8.802688 | 5.112123 | 9.5 | 30.07625 | Granite | 16.5281 | No | 6.46 | PG64-22 | PG76-22 | 2.408151 | 50 | 3.986717 | 18.23201 | 78.13342 | Type B | 657.0417
100 | 95.99162 | 82.19717 | 52.32442 | 42.62312 | 23.90908 | 8.916664 | 4.776932 | 12.5 | 23.8515 | Limestone | 40.47883 | Yes | 6.402788 | PG64-22 | PG94-10 | 2.420998 | 100 | 4.025804 | 17.33829 | 76.78085 | Type A | 681.4854
98.55802 | 94.23966 | 74.87098 | 49.25205 | 37.13242 | 16.40031 | 8.095698 | 4.74747 | 12.5 | 25.82696 | Granite | 40.54332 | No | 4.733971 | PG64-22 | PG88-10 | 2.451499 | 100 | 3.873949 | 14.10413 | 72.53323 | Type A | 703.2636
100 | 99.73603 | 92.42032 | 62.10974 | 48.68248 | 25.59943 | 9.244336 | 6.969501 | 9.5 | 23.6732 | Schist | 31.75306 | No | 5.359852 | PG64-22 | PG94-10 | 2.572621 | 75 | 4.082468 | 13.98483 | 70.80787 | Type B | 1033.336
94.07527 | 76.52293 | 64.86771 | 37.8 | 22.09269 | 10.675 | 5.192928 | 5.010526 | 19 | 27.38924 | Limestone | 48.75649 | No | 5.387986 | PG64-22 | PG76-22 | 2.561919 | 90 | 3.085377 | 12.58136 | 75.47661 | Type C | 874.3965
99.79789 | 93.89441 | 80.37192 | 48.34736 | 31.00615 | 12.89678 | 6.932255 | 4.236869 | 12.5 | 21.2167 | Granite | 41.67532 | No | 4.594053 | PG64-22 | PG94-10 | 2.450611 | 100 | 4.00002 | 12.69023 | 68.47954 | Type A | 920.5084
94.50752 | 76.52293 | 67.77586 | 38.42566 | 23.01785 | 12.50947 | 5.892862 | 5.892862 | 19 | 29.31193 | Granite | 19.17238 | Yes | 4.805298 | PG64-22 | PG94-10 | 2.545994 | 90 | 3.692484 | 13.23738 | 72.10563 | Type C | 649.1367
100 | 98.23845 | 93.84215 | 68.03575 | 42.44903 | 20.10457 | 10.38841 | 8.035004 | 9.5 | 20.93308 | Dolomite | 15.50299 | No | 4.405534 | PG64-22 | PG82-22 | 2.560157 | 75 | 4.052429 | 12.05172 | 66.37469 | Type A | 1724.634
95.59519 | 76.52293 | 65.95096 | 38.33118 | 22.83841 | 12.07418 | 6.251001 | 4.856793 | 19 | 26.87885 | Limestone | 38.86729 | No | 4.899732 | PG64-22 | PG76-22 | 2.560403 | 90 | 3.867134 | 13.05099 | 70.36903 | Type A | 723.1249
97.33043 | 76.8542 | 64.86771 | 37.8 | 22.07 | 10.75186 | 6.92347 | 5.271041 | 19 | 20.30244 | Limestone | 33.59671 | Yes | 4.864455 | PG64-22 | PG94-10 | 2.535724 | 90 | 3.566027 | 11.95885 | 70.18086 | Type A | 920.0756
100 | 96.96375 | 92.35966 | 60.6291 | 48.31705 | 34.28635 | 9.127316 | 5.003629 | 12.5 | 33.23098 | Limestone | 37.01265 | No | 6.175744 | PG64-22 | PG94-10 | 2.403919 | 100 | 4.152376 | 15.94833 | 73.96357 | Type A | 852.0827
96.3362 | 77.95202 | 68.02044 | 39.94659 | 25.7192 | 12.85009 | 7.058941 | 5.390323 | 19 | 22.42775 | Granite | 24.76333 | No | 5.481848 | PG64-22 | PG82-10 | 2.453253 | 100 | 4.053602 | 13.41862 | 69.79121 | Type A | 455.0868
96.55692 | 92.74674 | 83.90832 | 51.88118 | 33.0252 | 20.60045 | 8.006608 | 5.440039 | 12.5 | 27.65652 | Granite | 46.11729 | Yes | 5.750013 | PG58-22 | PG82-10 | 2.43432 | 100 | 3.900199 | 14.49717 | 73.09682 | Type C | 921.195
100 | 95.60259 | 82.10172 | 55.50566 | 40.28488 | 21.94919 | 8.00864 | 4.050915 | 12.5 | 23.21043 | Limestone | 28.18789 | No | 5.095699 | PG64-22 | PG82-22 | 2.425323 | 100 | 4.04162 | 15.01297 | 73.07914 | Type A | 839.3324
99.85931 | 96.67024 | 85.29728 | 59.04824 | 47.75739 | 28.88925 | 8.680381 | 4.233696 | 12.5 | 24.93502 | Limestone | 32.34528 | Yes | 5.061643 | PG64-22 | PG94-10 | 2.448274 | 80 | 4.095145 | 14.14359 | 71.04593 | Type C | 1206.11
98.62901 | 91.48031 | 80.0175 | 46.57984 | 32.1449 | 16.28162 | 5.107002 | 3.07795 | 12.5 | 36 | Limestone | 12 | Yes | 5.099214 | PG64-22 | PG94-10 | 2.448318 | 100 | 3.614073 | 13.82685 | 73.86192 | Type C | 874.1119
100 | 98.96369 | 93.81858 | 64.62954 | 43.12206 | 20.85473 | 12.41542 | 8.157696 | 9.5 | 22.75952 | Limestone | 19.09056 | No | 4.765947 | PG64-22 | PG76-22 | 2.549413 | 75 | 4.019049 | 13.28093 | 69.7382 | Type A | 1035.855
100 | 93.4661 | 80.63871 | 47.86409 | 25.73912 | 12.96928 | 8.504739 | 6.791226 | 12.5 | 25.3787 | Limestone | 22.84629 | Yes | 3.749885 | PG70-22 | PG82-22 | 2.462773 | 100 | 3.78323 | 10.55316103 | 64.15074 | Type A | 944.4102
100 | 98.24172 | 91.80654 | 67.04967 | 45.67961 | 22.59785 | 9.984468 | 6.482882 | 9.5 | 20.81317 | Limestone | 25.5104 | No | 4.964521 | PG64-22 | PG82-22 | 2.562939 | 75 | 4.074414 | 12.62582 | 67.72951 | Type B | 1653.238
97.31659 | 94.49895 | 86.24938 | 54.02748 | 36.19309 | 23.26468 | 9.44908 | 5.229972 | 12.5 | 29.06697 | Schist | 50.60886 | Yes | 5.023102 | PG64-22 | PG76-22 | 2.587508 | 75 | 3.955487 | 15.49384 | 74.47058 | Type B | 1126.776
94.80985 | 77.61586 | 69.40688 | 41.6633 | 23.60456 | 11.58398 | 6.102303 | 5.224243 | 19 | 26.95278 | Granite | 43.86808 | Yes | 5.158118 | PG64-22 | PG76-22 | 2.541549 | 90 | 4.123536 | 13.52414 | 69.50982 | Type C | 620.0543
100 | 99.46237 | 97.07641 | 69.51268 | 44.71654 | 29.04733 | 8.349896 | 4.456952 | 9.5 | 32.6749 | Schist | 25.01889 | Yes | 5.163223 | PG64-22 | PG82-22 | 2.385514 | 75 | 4.037664 | 14.04437 | 71.25066 | Type A | 1393.684
100 | 99.31883 | 95.47973 | 70.14218 | 51.70254 | 28.99201 | 9.149902 | 8.085402 | 9.5 | 34.74183 | Limestone | 12 | No | 6.243082 | PG64-22 | PG94-10 | 2.420587 | 75 | 4.03738 | 14.7648 | 72.65537 | Type A | 740.6994
100 | 100 | 96.11762 | 70.60144 | 42.96893 | 19.10783 | 8.647397 | 4.543863 | 9.5 | 24.34777 | Granite | 15.88463 | No | 5.669955 | PG64-22 | PG76-22 | 2.353333 | 75 | 3.745581 | 15.17458 | 75.31674 | Type A | 1166.896
99.67273 | 95.72052 | 93.87949 | 66.17914 | 41.54941 | 14.74175 | 6.606291 | 4.346165 | 12.5 | 24.59568 | Schist | 56.699 | Yes | 4.777606 | PG64-22 | PG76-22 | 2.58302 | 80 | 4.05068 | 12.80246 | 68.36013 | Type A | 1689.735
96.74987 | 92.32903 | 92.32903 | 60.07774 | 36.79611 | 22.71952 | 8.169095 | 5.298159 | 12.5 | 23.84212 | Limestone | 50.6354 | No | 4.724611 | PG64-22 | PG76-22 | 2.586277 | 75 | 4.053298 | 14.51598 | 72.077 | Type C | 1144.123
95.58497 | 80.77841 | 75.42817 | 54.76789 | 30.26443 | 10.78947 | 6.440329 | 5.637811 | 19 | 20.70514 | Granite | 56.17951 | No | 4.863783 | PG64-22 | PG82-22 | 2.56747 | 109 | 4.104781 | 12.8049 | 67.94368 | Type A | 1684.131
99.86353 | 95.64049 | 83.90289 | 75.18255 | 48.63695 | 13.73588 | 7.584718 | 4.440799 | 12.5 | 24.59219 | Limestone | 45.35558 | No | 4.960238 | PG64-22 | PG76-22 | 2.555293 | 100 | 3.964695 | 13.17452 | 69.90634 | Type A | 1098.639
99.83838 | 95.01335 | 87.97612 | 55.56886 | 40.84085 | 18.41848 | 6.363111 | 3.587625 | 12.5 | 28.93346 | Dolomite | 33.77086 | No | 4.877491 | PG64-22 | PG76-22 | 2.453755 | 109 | 3.76718 | 13.86378 | 72.82717 | Type A | 1440.473
99.70138 | 95.15329 | 87.56603 | 55.75223 | 32.81057 | 17.44969 | 6.216824 | 3.424593 | 19 | 27.4489 | Limestone | 53.44836 | Yes | 4.965024 | PG64-22 | PG82-22 | 2.520371 | 75 | 4.110039 | 14.61312 | 71.87432 | Type B | 1356.499
99.44259 | 93.89725 | 85.79933 | 59.25759 | 36.035 | 18.43468 | 6.254578 | 3.011275 | 12.5 | 28.76607 | Limestone | 27.8734 | No | 4.256845 | PG64-22 | PG94-10 | 2.429835 | 75 | 4.000542 | 13.80446 | 71.01993 | Type A | 989.9589
100 | 97.18695 | 93.84679 | 84.26954 | 52.47835 | 13.87754 | 5.824447 | 4.825805 | 9.5 | 22.06791 | Dolomite | 45.12009 | No | 5.154644 | PG64-22 | PG82-22 | 2.588224 | 125 | 3.947195 | 13.85355 | 71.50769 | Type A | 1106.23
99.70662 | 95.82006 | 90.54484 | 84.23552 | 51.62323 | 13.17618 | 6.58445 | 4.822736 | 9.5 | 18.1 | Limestone | 59.7774 | No | 3.6435 | PG64-22 | PG94-10 | 2.602183 | 125 | 4.047975 | 12.49007 | 67.59046 | Type A | 1862.602
100 | 96.19697 | 92.7231 | 83.51882 | 50.43899 | 12.67922 | 5.996135 | 4.66395 | 9.5 | 23.53106 | Schist | 15.01205 | No | 4.457342 | PG64-22 | PG94-10 | 2.477486 | 109 | 3.895069 | 13.45525 | 71.05168 | Type B | 1362.188
100 | 91.36589 | 78.53152 | 59.33146 | 45.38676 | 22.74402 | 4.147557 | 2.044913 | 12.5 | 30.83375 | Schist | 12 | No | 4.497437 | PG58-22 | PG82-10 | 2.443147 | 75 | 4.087389 | 15.10924 | 72.94776 | Type A | 670.4386
99.85496 | 95.38198 | 82.46049 | 48.06437 | 36.36165 | 17.17413 | 8.054294 | 3.871125 | 12.5 | 28.65511 | Limestone | 38.81782 | Yes | 5.141546 | PG64-22 | PG76-22 | 2.566994 | 100 | 4.029211 | 14.2727 | 71.76981 | Type B | 815.6598
100 | 95.17991 | 82.79922 | 52.73736 | 40.28827 | 23.29897 | 12.19973 | 5.803827 | 12.5 | 25.89958 | Limestone | 24.10371 | No | 4.590747 | PG64-22 | PG76-22 | 2.456991 | 100 | 4.029861 | 12.19765 | 66.962 | Type A | 606.6539
100 | 94.99513 | 82.61614 | 58.26939 | 41.18398 | 21.2655 | 8.701786 | 4.199553 | 12.5 | 24.09678 | Granite | 43.98043 | No | 6.016175 | PG64-22 | PG76-22 | 2.407388 | 100 | 4.007952 | 15.22679 | 73.67829 | Type C | 1061.95
100 | 98.4221 | 90.36942 | 82.26595 | 53.05529 | 26.55399 | 12.62524 | 8.051923 | 9.5 | 29.6256 | Granite | 29.26834 | No | 4.96972 | PG70-22 | PG76-22 | 2.441108 | 100 | 4.043447 | 12.77321 | 68.34432 | Type A | 1023.833
97.76027 | 94.10791 | 75.89295 | 48.18307 | 34.83307 | 21.59571 | 8.099246 | 5.345003 | 12.5 | 28.23727 | Granite | 56.22939 | Yes | 5.970745 | PG64-22 | PG94-10 | 2.403228 | 90 | 3.973203 | 16.07195 | 75.27865 | Type A | 789.7107
96.0481 | 77.39965 | 64.86771 | 37.8 | 22 | 12.44328 | 6.180538 | 5.402215 | 19 | 22.7874 | Dolomite | 47.35455 | No | 4.912692 | PG58-22 | PG76-22 | 2.527317 | 90 | 5.9 | 15.17176 | 61.11196 | Type C | 444.3127
100 | 97.84717 | 92.59496 | 64.82509 | 45.92806 | 25.33787 | 12.95916 | 8.556642 | 9.5 | 25.97312 | Schist | 16.03829 | No | 5.305459 | PG64-22 | PG94-10 | 2.435507 | 100 | 4.020082 | 15.26992 | 73.67319 | Type B | 848.9043
95.95404 | 80.61922 | 70.71581 | 51.18101 | 33.53667 | 13.00156 | 6.677507 | 6.448617 | 19 | 27.48207 | Limestone | 37.69794 | No | 5.053858 | PG64-22 | PG82-10 | 2.562899 | 100 | 4.106115 | 14.57836 | 71.83417 | Type A | 1346.375
100 | 97.46843 | 86.03894 | 60.22548 | 43.54335 | 25.92116 | 9.296376 | 4.613317 | 12.5 | 23.07518 | Limestone | 19.06258 | Yes | 5.445645 | PG70-22 | PG94-10 | 2.413567 | 100 | 4.022388 | 15.2229 | 73.57673 | Type A | 1177.841
100 | 95.1883 | 80.38981 | 57.3257 | 42.62937 | 21.7307 | 9.33728 | 5.244906 | 12.5 | 22.28913 | Granite | 26.42386 | Yes | 4.419805 | PG70-22 | PG82-22 | 2.451414 | 100 | 4.009894 | 13.80229 | 70.94763 | Type B | 670.516
100 | 97.33498 | 93.771 | 66.53407 | 38.74995 | 17.76123 | 9.272418 | 4.805986 | 12.5 | 28.13486 | Granite | 24.29707 | No | 4.111369 | PG64-22 | PG76-22 | 2.415597 | 75 | 3.760198 | 10.55316103 | 64.36899 | Type A | 1785.366
100 | 95.50174 | 85.02858 | 57.518 | 39.10343 | 14.05021 | 7.763935 | 4.171673 | 12.5 | 24.09106 | Schist | 28.81901 | Yes | 4.857109 | PG64-22 | PG82-10 | 2.590924 | 100 | 4.001998 | 12.78089 | 68.68764 | Type A | 1379.186
100 | 93.61461 | 80.61443 | 52.92564 | 36.53369 | 13.71074 | 4.946031 | 3.03246 | 12.5 | 28.53132 | Schist | 15.55386 | Yes | 5.08298 | PG64-22 | PG94-10 | 2.44659 | 50 | 3.950433 | 14.21315 | 72.20578 | Type A | 826.0345
99.8004 | 96.68061 | 91.79919 | 88.29813084 | 57.08819 | 14.31826 | 5.804017 | 4.451775 | 9.5 | 19.27401 | Granite | 35.56026 | No | 4.134008 | PG64-22 | PG94-10 | 2.574102 | 125 | 3.969689 | 13.79925 | 71.23257 | Type A | 1223.053
98.90614 | 91.44452 | 79.51839 | 50.4056 | 34.96284 | 15.13205 | 4.124503 | 2.143129 | 12.5 | 36 | Limestone | 12 | No | 4.419861 | PG58-22 | PG88-10 | 2.482211 | 75 | 2.906812 | 13.1337 | 77.86753 | Type C | 1609.465
97.53478 | 91.43848 | 76.644 | 48.92016 | 31.90893 | 14.69517 | 8.866217 | 5.078028 | 12.5 | 23.05536 | Granite | 21.59663 | Yes | 4.201589 | PG64-22 | PG76-22 | 2.461591 | 100 | 3.868037 | 11.61582 | 66.70025 | Type B | 725.4345
100 | 98.79635 | 96.05699 | 77.98387 | 49.87011 | 28.4594 | 6.39539 | 4.173329 | 9.5 | 31.59767 | Granite | 25.18249 | Yes | 5.115815 | PG64-22 | PG88-10 | 2.411697 | 75 | 4.104018 | 14.62255 | 71.93365 | Type B | 996.4662
96.59024 | 76.82278 | 64.86771 | 37.8 | 22.71628 | 13.59039 | 7.429137 | 5.454537 | 19 | 23.06532 | Granite | 40.0323 | No | 4.623147 | PG70-22 | PG76-22 | 2.568711 | 90 | 5.086474 | 14.24776 | 64.29984 | Type A | 578.6881
100 | 98.8496 | 92.3823 | 67.1456 | 57.08793 | 39.35877185 | 14.05895692 | 8.900895 | 12.5 | 36 | Limestone | 12 | No | 6.46 | PG64-22 | PG82-22 | 2.401217 | 100 | 4.194508 | 14.72398 | 71.51241 | Type C | 1318.985
100 | 95.38807 | 82.32823 | 54.25346 | 38.34858 | 21.02245 | 7.597336 | 4.436536 | 12.5 | 25.90055 | Granite | 43.61567 | No | 5.193026 | PG64-22 | PG82-22 | 2.418675 | 100 | 4.041914 | 15.13317 | 73.29102 | Type C | 1070.679
100 | 92.68417 | 81.10546 | 53.34184 | 34.80824 | 12.76102 | 4.155049 | 2.036747 | 12.5 | 21.81663 | Granite | 15.75823 | No | 5.423289 | PG58-22 | PG76-22 | 2.443013 | 100 | 4.015648 | 13.34972 | 69.9196 | Type B | 955.0553
100 | 96.8179 | 83.6064 | 56.55551 | 37.85716 | 17.03191 | 8.614962 | 5.106755 | 12.5 | 21.369 | Granite | 44.99655 | Yes | 4.94727 | PG64-22 | PG76-22 | 2.42017 | 100 | 3.985631 | 14.54658 | 72.6009 | Type B | 1377.08
96.02392 | 77.83462 | 67.70021 | 39.63555 | 23.50716 | 11.40386 | 7.040338 | 6.331425 | 19 | 26.25125 | Dolomite | 23.86162 | Yes | 4.501306 | PG64-22 | PG94-10 | 2.434575 | 90 | 4.010421 | 12.70825 | 68.44237 | Type B | 685.5305
100 | 91.6147 | 77.62986 | 57.09195 | 38.70896 | 13.06284 | 3.675 | 2.666322 | 12.5 | 18.61639 | Granite | 25.57999 | No | 6.216467 | PG64-22 | PG76-22 | 2.426288 | 100 | 4.034546 | 15.58092 | 74.10586 | Type A | 381.2268
98.45429 | 89.42557 | 77.84071 | 48.48566 | 33.38193 | 17.08503 | 4.100759 | 2.556532 | 12.5 | 36 | Granite | 12 | No | 4.639664 | PG64-22 | PG76-22 | 2.4504 | 100 | 3.621503 | 14.59523 | 75.18708 | Type A | 1376.584
100 | 95.26693 | 90.17288 | 59.41801 | 38.63641 | 15.32733 | 7.190503 | 4.030424 | 12.5 | 21.69209 | Dolomite | 38.96636 | No | 5.03603 | PG64-22 | PG76-22 | 2.543342 | 100 | 4.075813 | 13.45085 | 69.69847 | Type B | 1924.132
100 | 97.32544 | 88.00481 | 63.70198 | 44.93949 | 22.31158 | 7.955177 | 4.216982 | 12.5 | 25.09087 | Granite | 41.28305 | Yes | 5.166917 | PG70-22 | PG76-22 | 2.447335 | 80 | 3.990838 | 14.31758 | 72.1263 | Type A | 903.6012
100 | 94.0387 | 80.78935 | 44.26349 | 33.73518 | 18.05673 | 8.103739 | 3.793293 | 12.5 | 25.62252 | Granite | 26.22158 | No | 4.81091 | PG64-22 | PG76-22 | 2.455681 | 100 | 3.953776 | 12.46297 | 68.2758 | Type A | 924.2996
99.69662 | 94.90068 | 88.48454 | 56.49839 | 38.61989 | 16.76518 | 6.459014 | 3.991667 | 12.5 | 28.67369 | Dolomite | 51.85569 | Yes | 4.651612 | PG64-22 | PG94-10 | 2.563523 | 109 | 4.064711 | 13.22182 | 69.25754 | Type B | 1212.595
100 | 99.87187 | 94.49048 | 61.18516 | 38.29771 | 20.63622 | 8.091771 | 3.761943 | 9.5 | 27.92755 | Dolomite | 43.7002 | No | 5.179309 | PG64-22 | PG82-22 | 2.375829 | 75 | 4.105059 | 16.1417 | 74.56861 | Type A | 1646.515
100 | 99.04529 | 94.17775 | 63.50317 | 42.5927 | 22.13011 | 7.66512 | 6.170363 | 9.5 | 24.59802 | Granite | 16.12293 | Yes | 5.066623 | PG64-22 | PG76-22 | 2.381037 | 75 | 4.005597 | 16.90433 | 76.30431 | Type B | 789.3889
100 | 93.59315 | 81.80495 | 55.6635 | 39.70334 | 16.24977 | 6.202622 | 4.506022 | 12.5 | 26.50585 | Schist | 19.56701 | Yes | 4.333095 | PG64-22 | PG82-10 | 2.460466 | 100 | 4.011998 | 14.69616 | 72.70038 | Type B | 452.3979
100 | 99.14712 | 96.84466 | 62.24377 | 38.11431 | 23.19412 | 7.843234 | 3.895495 | 9.5 | 22.62775 | Granite | 30.44629 | Yes | 4.853129 | PG64-22 | PG82-10 | 2.412674 | 75 | 4.03784 | 14.68147 | 72.49703 | Type C | 1376.018
99.67519 | 96.66415 | 93.05054 | 85.35708 | 51.87445 | 13.16136 | 6.274997 | 5.184711 | 9.5 | 18.1 | Granite | 44.91355 | Yes | 3.848819 | PG64-22 | PG76-22 | 2.59789 | 125 | 4.000804 | 12.87016 | 68.91411 | Type C | 1728.143
99.68372 | 95.05586 | 82.77768 | 54.35188 | 37.73033 | 20.9406 | 7.716166 | 3.876923 | 12.5 | 27.72135 | Limestone | 42.82729 | No | 4.669895 | PG64-22 | PG76-22 | 2.435517 | 75 | 3.861952 | 14.6794 | 73.69135 | Type C | 965.1745
95.68732 | 80.9096 | 71.85907 | 43.66713 | 28.08363 | 14.00434 | 6.343408 | 4.158808 | 19 | 27.40798 | Granite | 43.94332 | No | 5.540874 | PG64-22 | PG82-22 | 2.54391 | 100 | 4.086655 | 12.51351 | 67.34206 | Type C | 1144.371
100 | 100 | 87.56112 | 57.37731 | 49.02767 | 26.59788 | 8.023479 | 5.141074 | 9.5 | 21.88522 | Granite | 20.84198 | No | 5.339376 | PG64-22 | PG82-22 | 2.537793 | 75 | 4.013622 | 15.2865 | 73.74401 | Type A | 346
100 | 94.42625 | 81.99026 | 57.98227 | 36.61372 | 12.30475 | 5.605209 | 2.779638 | 12.5 | 19.45866 | Granite | 45.80331 | No | 5.669194 | PG58-22 | PG82-10 | 2.556737 | 100 | 4.031181 | 13.38464 | 69.88202 | Type B | 926.6064
100 | 95.42617 | 81.98229 | 59.8035 | 50.2266 | 29.77449 | 9.888523 | 5.723942 | 12.5 | 25.36512 | Granite | 17.8061 | No | 6.249902 | PG64-22 | PG76-22 | 2.384278 | 100 | 4.07632 | 15.80127 | 74.20258 | Type A | 511.036
99.86333 | 95.22444 | 84.54034 | 53.18648 | 46.48963 | 21.91715 | 7.588588 | 3.482408 | 9.5 | 19.40567 | Limestone | 47.14278 | No | 5.673702 | PG64-22 | PG94-10 | 2.546855 | 100 | 4.034639 | 13.90927 | 70.99316 | Type A | 976.9961
100 | 93.12292 | 81.28902 | 47.35565 | 30.81722 | 11.73229 | 4.099458 | 2.911751 | 12.5 | 19.73708 | Granite | 44.37004 | Yes | 5.687744 | PG64-22 | PG76-22 | 2.534585 | 100 | 4.045858 | 13.4642 | 69.951 | Type A | 987.2292
100 | 94.95949 | 82.1428 | 51.74845 | 38.61437 | 16.28248 | 6.383372 | 3.347526 | 12.5 | 22.46704 | Limestone | 20.92261 | No | 5.174436 | PG70-22 | PG82-22 | 2.546504 | 100 | 4.010375 | 14.75626 | 72.82256 | Type C | 751.9781
100 | 97.66581 | 88.58477 | 58.62289 | 33.57072 | 10.73852 | 6.208908 | 3.804811 | 19 | 18.1 | Granite | 70 | No | 4.961881 | PG64-22 | PG76-22 | 2.562115 | 109 | 4.012857 | 12.50161 | 67.90127 | Type A | 1935.897436
100 | 94.83491 | 81.56602 | 48.8137 | 28.81995 | 11.55479 | 7.585662 | 4.785363 | 12.5 | 18.82719 | Limestone | 43.11709 | No | 4.129996 | PG58-22 | PG82-10 | 2.57394 | 100 | 4.045519 | 12.12006 | 66.6213 | Type B | 1125.808
99.66714 | 96.46311 | 87.76756 | 61.26913 | 40.3371 | 21.36145 | 7.408777 | 3.406558 | 12.5 | 27.35198 | Granite | 30.9853 | No | 4.503174 | PG70-22 | PG76-22 | 2.431787 | 75 | 4.02077 | 14.39791 | 72.07393 | Type B | 1383.778
100 | 94.11509 | 81.82903 | 50.18343 | 36.94907 | 17.02967 | 3.930238 | 2.887088 | 12.5 | 22.02191 | Granite | 37.49579 | No | 6.150112 | PG64-22 | PG94-10 | 2.54959 | 100 | 4.089054 | 14.34334 | 71.49162 | Type A | 732.7625
99.84274 | 97.15964 | 93.00791 | 77.65496 | 45.73446 | 11.70022 | 6.55409 | 5.239438 | 12.5 | 23.5428 | Granite | 41.97364 | No | 5.189587 | PG64-22 | PG76-22 | 2.478027 | 100 | 3.882816 | 12.99181 | 70.11335 | Type A | 1506.601
100 | 98.98023 | 94.86453 | 85.84948 | 50.05265 | 16.3968 | 7.837671 | 6.064877 | 9.5 | 28.89985 | Granite | 12.86456 | Yes | 4.975635 | PG64-22 | PG76-22 | 2.380441 | 75 | 3.801567 | 16.50903 | 76.97281 | Type B | 1058.337
98.086 | 94.44889 | 80.3386 | 49.96447 | 35.95243 | 21.88718 | 10.90065 | 5.393743 | 12.5 | 26.93156 | Schist | 30.7813 | No | 5.012429 | PG64-22 | PG94-10 | 2.557237 | 75 | 4.117351 | 15.3477 | 73.17284 | Type A | 1100.833
100 | 95.84739 | 82.93964 | 58.53446 | 43.32837 | 21.84481 | 10.03748 | 5.664325 | 12.5 | 21.72271 | Granite | 45.01257 | Yes | 6.001352 | PG64-22 | PG94-10 | 2.408439 | 100 | 4.017802 | 15.49918 | 74.07732 | Type A | 567.5774
100 | 97.92911 | 86.33971 | 60.49907 | 47.31289 | 24.24646 | 8.494345 | 4.892193 | 9.5 | 24.87045 | Schist | 21.41059 | No | 4.791031 | PG64-22 | PG76-22 | 2.396022 | 100 | 3.997902 | 15.51892 | 74.23853 | Type A | 637.437
100 | 96.8675 | 90.14961 | 63.37207 | 44.99773 | 16.32218 | 8.391815 | 6.483741 | 12.5 | 27.34188 | Limestone | 22.24167 | Yes | 4.871465 | PG70-22 | PG94-10 | 2.587767 | 100 | 3.993499 | 12.72711 | 68.62212 | Type B | 1394.211
100 | 99.16479 | 82.42109 | 40.18761 | 27.8817 | 15.12155 | 8.214519 | 5.406542 | 12.5 | 23.7735 | Granite | 47.86952 | No | 4.869102 | PG64-22 | PG82-22 | 2.393029 | 100 | 3.876238 | 14.54095 | 73.34261 | Type B | 1220.868
100 | 95.6788 | 83.80656 | 60.3708 | 45.39508 | 24.56965 | 9.302789 | 4.862137 | 12.5 | 21.71612 | Granite | 22.03993 | Yes | 4.605817 | PG64-22 | PG76-22 | 2.431085 | 100 | 4.060485 | 15.08138 | 73.07618 | Type A | 685.7978
100 | 95.34965 | 81.63432 | 54.47257 | 39.98992 | 16.9517 | 6.37686 | 4.498067 | 12.5 | 19.98087 | Limestone | 45.34828 | No | 5.284985 | PG58-22 | PG76-22 | 2.421367 | 100 | 4.006975 | 15.6332 | 74.36881 | Type A | 411.4385
100 | 96.45626 | 84.44095 | 53.05474 | 38.18498 | 17.55304 | 8.192878 | 5.878873 | 12.5 | 25.23345 | Granite | 40.65895 | No | 5.223422 | PG58-22 | PG82-22 | 2.412871 | 100 | 3.985999 | 13.73255 | 70.97409 | Type B | 1418.454
100 | 93.60746 | 81.44522 | 60.39015 | 49.05177 | 25.53283 | 6.170426 | 3.99852 | 12.5 | 25.58556 | Limestone | 12 | No | 4.818656 | PG64-22 | PG76-22 | 2.451378 | 80 | 4.07493 | 15.83278 | 74.2627 | Type C | 654.4646
99.53347 | 95.28918 | 87.49078 | 61.35051 | 36.30065 | 18.20601 | 5.979214 | 2.223987 | 12.5 | 19.81926 | Schist | 26.04681 | No | 4.167563 | PG64-22 | PG82-22 | 2.41073 | 75 | 3.975823 | 13.17827 | 69.83046 | Type A | 1282.822
100 | 95.24008 | 83.01891 | 60.66622 | 47.72812 | 27.12166 | 9.397588 | 4.860587 | 12.5 | 24.39363 | Granite | 20.71684 | No | 5.558531 | PG64-22 | PG76-22 | 2.392684 | 100 | 4.064876 | 15.15935 | 73.18568 | Type B | 542.6112
100 | 92.18346 | 81.75092 | 53.92329 | 32.26944 | 10.675 | 4.854402 | 2.812016 | 12.5 | 24.69829 | Granite | 29.47861 | Yes | 5.057815 | PG64-22 | PG94-10 | 2.553493 | 100 | 4.04434 | 12.46353 | 67.5506 | Type B | 1627.213
95.7483 | 77.58176 | 68.51349 | 50.68528 | 32.214 | 12.50468 | 6.486141 | 6.399059 | 19 | 27.24179 | Granite | 39.53514 | No | 4.83197 | PG64-22 | PG76-22 | 2.550911 | 100 | 4.034457 | 13.45149 | 70.00736 | Type A | 693.5755
100 | 98.73262 | 87.76902 | 59.91817 | 46.49187 | 28.8512 | 14.05895692 | 6.921087 | 9.5 | 23.62988 | Granite | 23.87834 | No | 4.584462 | PG64-22 | PG82-22 | 2.423431 | 100 | 3.998141 | 13.7553 | 70.93382 | Type C | 549.1802
100 | 99.14256 | 95.99765 | 86.80767 | 51.83942 | 24.64781 | 6.825433 | 4.114702 | 9.5 | 27.52806 | Granite | 22.23725 | Yes | 5.034811 | PG64-22 | PG76-22 | 2.403051 | 75 | 4.038163 | 17.66841 | 77.14473 | Type B | 1475.598
99.63511 | 95.57755 | 84.80199 | 59.02937 | 38.63264 | 20.9986 | 7.185108 | 3.055295 | 12.5 | 28.781 | Limestone | 57.8154 | No | 4.948342 | PG64-22 | PG88-10 | 2.424696 | 75 | 4.038861 | 13.57697 | 70.25211 | Type B | 1145.575
100 | 99.51729 | 95.87969 | 63.99529 | 42.42428 | 21.4301 | 7.975236 | 4.039787 | 9.5 | 32.7365 | Limestone | 18.27596 | No | 4.928678 | PG64-22 | PG76-22 | 2.435722 | 75 | 3.753027 | 15.97375 | 76.50503 | Type B | 1125.433
100 | 94.37619 | 82.49981 | 52.81339 | 34.28381 | 12.8572 | 6.221752 | 3.070073 | 12.5 | 19.57955 | Granite | 44.7696 | No | 5.678598 | PG64-22 | PG94-10 | 2.544615 | 100 | 4.022588 | 12.97822 | 69.00507 | Type A | 1171.242
99.56644 | 94.23423 | 84.85288 | 59.45392 | 35.97685 | 17.29868 | 6.715407 | 3.637936 | 12.5 | 31.14367 | Granite | 28.55568 | No | 3.844489 | PG64-22 | PG94-10 | 2.45668 | 75 | 2.959459 | 12.38505 | 76.10458 | Type A | 1501.441
100 | 96.46252 | 76.58666 | 49.61312 | 38.65413 | 21.6044 | 9.205585 | 5.161237 | 12.5 | 26.72557 | Limestone | 41.31922 | Yes | 5.854777 | PG64-22 | PG94-10 | 2.416825 | 100 | 4.01009 | 16.84358 | 76.19217 | Type B | 778.1533
99.72153 | 96.70464 | 90.33136 | 59.09828 | 45.27893 | 25.08467 | 7.851451 | 5.020244 | 9.5 | 27.23832 | Granite | 49.78959 | No | 4.715809 | PG64-22 | PG82-10 | 2.543283 | 75 | 4.201363 | 14.02108 | 70.03538 | Type B | 1452.57
100 | 95.54922 | 81.80866 | 50.90254 | 42.61678 | 20.6793 | 8.369411 | 4.684379 | 12.5 | 25.59096 | Limestone | 32.88299 | No | 5.148403 | PG64-22 | PG82-10 | 2.554056 | 100 | 4.038204 | 14.26197 | 71.68552 | Type B | 1188.074
99.64789 | 94.28951 | 81.82671 | 51.56722 | 33.80834 | 12.7302 | 6.218602 | 2.901792 | 12.5 | 20.43718 | Granite | 50.66093 | No | 4.965074 | PG64-22 | PG82-22 | 2.558851 | 100 | 4.018819 | 12.90516 | 68.85882 | Type B | 1074.543
99.70109 | 95.69643 | 90.32119 | 62.93914 | 43.43504 | 23.06284 | 7.120238 | 4.384608 | 12.5 | 27.28608 | Limestone | 37.83906 | No | 4.618534 | PG70-22 | PG76-22 | 2.547354 | 75 | 4.243999 | 13.43949 | 68.42143 | Type C | 1795.272
99.75946 | 96.96635 | 85.56427 | 47.82844 | 33.54766 | 22.02343 | 7.846346 | 3.533967 | 19 | 28.98123 | Granite | 42.01732 | No | 5.045919 | PG64-22 | PG76-22 | 2.518426 | 75 | 4.106454 | 14.54584 | 71.76888 | Type A | 1175.824
100 | 93.03693 | 79.41283 | 52.88294 | 39.2503 | 17.5867 | 4.0161 | 3.572188 | 12.5 | 28.57268 | Granite | 16.08958 | No | 5.199401 | PG64-22 | PG88-10 | 2.452225 | 100 | 3.756344 | 15.39653 | 75.60267 | Type A | 522.7007
100 | 92.26701 | 80.12596 | 51.38157 | 35.66728 | 14.46626 | 3.675 | 2.057599 | 12.5 | 21.54959 | Granite | 23.5764 | No | 5.849513 | PG64-22 | PG76-22 | 2.414633 | 100 | 4.021025 | 15.16079 | 73.47746 | Type A | 675.0516
100 | 94.28701 | 80.95336 | 57.57716 | 40.69234 | 15.01262 | 6.738677 | 3.560722 | 12.5 | 19.62605 | Limestone | 39.67298 | Yes | 5.497101 | PG64-22 | PG76-22 | 2.44809 | 100 | 3.97117 | 15.35563 | 74.13866 | Type A | 690.7053
100 | 96.48173 | 84.29774 | 50.8969 | 34.1 | 14.69922 | 5.31586 | 4.055056 | 12.5 | 19.59423 | Granite | 39.51919 | No | 5.517481 | PG64-22 | PG76-22 | 2.533334 | 100 | 4.057045 | 14.03217 | 71.08754 | Type B | 1589.037
99.81283 | 95.46202 | 85.13158 | 59.72902 | 40.73328 | 21.12377 | 7.410537 | 2.987517 | 12.5 | 28.91874 | Schist | 44.48359 | No | 4.887281 | PG58-22 | PG76-22 | 2.437624 | 75 | 3.978776 | 13.7986 | 71.16536 | Type C | 979.4093
100 | 99.67823 | 91.86781 | 63.13662 | 48.67416 | 24.82665 | 9.381436 | 7.102716 | 9.5 | 23.44402 | Granite | 26.03248 | No | 5.284084 | PG64-22 | PG94-10 | 2.567479 | 75 | 4.077961 | 13.82647 | 70.50614 | Type A | 1083.478
100 | 94.51276 | 81.50087 | 59.54345 | 46.13342 | 23.43915 | 7.846357 | 3.615456 | 12.5 | 19.92819 | Granite | 19.49308 | No | 6.102778 | PG64-22 | PG82-22 | 2.42951 | 100 | 4.028923 | 15.9397 | 74.72397 | Type B | 550.6784
100 | 98.40589 | 85.72798 | 60.42543 | 49.18458 | 24.82817 | 14.05895692 | 6.012085 | 9.5 | 20.30721 | Limestone | 36.79682 | Yes | 5.914975 | PG64-22 | PG82-10 | 2.375089 | 100 | 3.819003 | 14.40003 | 73.4792 | Type C | 449.2135
100 | 98.349 | 91.01229 | 63.60105 | 45.59891 | 29.77707 | 12.13643 | 7.733947 | 12.5 | 29.3649 | Limestone | 17.14589 | Yes | 4.931611 | PG64-22 | PG94-10 | 2.425844 | 50 | 4.107152 | 10.55316103 | 61.08131 | Type A | 1391.017
97.50231 | 91.21166 | 81.57989 | 47.66598 | 31.00452 | 15.31381 | 7.624403 | 6.567819 | 12.5 | 23.23163 | Granite | 15.37651 | Yes | 4.589251 | PG64-22 | PG76-22 | 2.475571 | 100 | 3.716424 | 15.11919 | 75.41916 | Type C | 853.5794
99.84091 | 97.5907 | 92.45222 | 62.74429 | 38.5442 | 19.52753 | 7.138068 | 3.998134 | 9.5 | 27.98701 | Schist | 40.98066 | No | 4.84298 | PG64-22 | PG88-10 | 2.430892 | 75 | 4.297632 | 14.70783 | 70.77997 | Type C | 962.9283
100 | 97.22632 | 89.54469 | 58.91993 | 28.59863 | 12.88566 | 8.581359 | 5.656745 | 19 | 21.92419 | Granite | 27.47311 | Yes | 4.113426 | PG64-22 | PG82-10 | 2.395443 | 90 | 3.759031 | 10.55316103 | 64.38005 | Type C | 1191.048
100 | 96.82175 | 91.03397 | 61.03808 | 35.8679 | 17.48711 | 7.627029 | 4.640864 | 9.5 | 21.20358 | Limestone | 25.85714 | Yes | 4.554989 | PG58-22 | PG76-22 | 2.414442 | 75 | 3.880599 | 14.6199 | 73.45674 | Type A | 1056.338
100 | 99.82101 | 95.24194 | 81.63503 | 57.48439 | 37.43453 | 8.141377 | 6.630753 | 9.5 | 36 | Dolomite | 15.34879 | No | 5.767413 | PG64-22 | PG82-10 | 2.393833 | 50 | 4.29389 | 18.2564 | 76.48008 | Type A | 1137.914
100 | 97.02079 | 86.31075 | 61.48088 | 49.86572 | 28.7686 | 9.298578 | 4.674543 | 12.5 | 26.33786 | Granite | 24.74143 | Yes | 4.932357 | PG64-22 | PG82-10 | 2.457718 | 80 | 4.084417 | 14.63934 | 72.09972 | Type A | 1257.274
100 | 96.43883 | 83.09159 | 58.57582 | 43.0636 | 22.25546 | 9.472312 | 5.11647 | 12.5 | 22.61531 | Granite | 24.692 | No | 5.672674 | PG64-22 | PG76-22 | 2.415655 | 100 | 3.987357 | 15.04537 | 73.49778 | Type A | 687.8304
100 | 99.85779 | 91.51654 | 58.84098 | 45.70957 | 25.81421 | 8.082529 | 4.309651 | 9.5 | 27.29464 | Dolomite | 37.479 | No | 5.531529 | PG64-22 | PG76-22 | 2.439158 | 75 | 4.008697 | 14.86082 | 73.02507 | Type B | 505.7787
100 | 99.59492 | 94.9764 | 67.09539 | 40.32184 | 19.58399 | 8.112689 | 4.728214 | 9.5 | 23.94585 | Limestone | 21.40797 | No | 4.574665 | PG64-22 | PG76-22 | 2.367217 | 75 | 3.965027 | 14.31558 | 72.30271 | Type A | 1389.709
100 | 99.55013 | 95.42183 | 87.86404 | 59.3 | 38.16888 | 9.191833 | 4.924278 | 9.5 | 33.22474 | Limestone | 22.9691 | No | 6.46 | PG58-22 | PG82-22 | 2.337575 | 50 | 4.106942 | 18.6 | 77.91967 | Type A | 1210.387
100 | 94.75071 | 83.4227 | 58.33788 | 44.94923 | 23.41046 | 9.997663 | 4.796442 | 12.5 | 21.75411 | Granite | 55.51528 | No | 6.398725 | PG64-22 | PG88-10 | 2.416796 | 100 | 4.021418 | 15.6651 | 74.32881 | Type A | 609.8292
100 | 94.58344 | 83.07161 | 59.87193 | 44.50455 | 22.22726 | 7.944482 | 3.919165 | 12.5 | 21.34046 | Schist | 52.63981 | Yes | 5.948163 | PG58-22 | PG82-10 | 2.427547 | 100 | 4.077802 | 16.13221 | 74.7226 | Type A | 651.8522
99.06528 | 93.83181 | 86.12524 | 58.17422 | 36.05577 | 20.01061 | 7.108793 | 3.612036 | 12.5 | 25.34494 | Granite | 25.22475 | Yes | 4.276301 | PG64-22 | PG94-10 | 2.438008 | 75 | 3.833987 | 13.14087 | 70.82395 | Type B | 1397.893
100 | 96.59974 | 91.4581 | 80.52073 | 48.89216 | 23.49325 | 12.31738 | 7.375969 | 12.5 | 27.92353 | Granite | 43.38966 | Yes | 4.858591 | PG64-22 | PG88-10 | 2.442635 | 100 | 4.08858 | 12.70838 | 67.82769 | Type C | 1644.736
97.20889 | 92.03874 | 85.52066 | 58.81554 | 34.77091 | 19.43279 | 8.018268 | 5.117874 | 12.5 | 23.97795 | Dolomite | 24.08148 | Yes | 4.231878 | PG58-22 | PG88-10 | 2.583025 | 75 | 3.405866 | 12.8737 | 73.54399 | Type B | 1275.52
100 | 96.65161 | 85.85072 | 60.31079 | 45.79361 | 23.59813 | 9.107412 | 4.466417 | 12.5 | 29.08381 | Limestone | 40.41006 | Yes | 5.908751 | PG70-22 | PG76-22 | 2.414604 | 75 | 3.991929 | 15.13272 | 73.62054 | Type B | 946.7725
99.07319 | 93.17745 | 82.017 | 57.33972 | 36.8436 | 20.70357 | 6.370743 | 3.025421 | 12.5 | 31.01603 | Schist | 20.44614 | No | 4.485229 | PG64-22 | PG82-22 | 2.443415 | 100 | 3.995104 | 15.59484 | 74.38188 | Type C | 953.0155
100 | 98.53655 | 93.66789 | 67.24969 | 48.86968 | 35.38987 | 8.498414 | 4.606347 | 12.5 | 26.44859 | Schist | 27.36702 | No | 5.690424 | PG64-22 | PG88-10 | 2.401938 | 75 | 4.188321 | 14.35371 | 70.82064 | Type A | 1407.701
96.08588 | 93.32658 | 85.7609 | 54.04438 | 36.14287 | 23.3099 | 9.379664 | 4.838803 | 12.5 | 26.11323 | Granite | 49.63842 | Yes | 5.427914 | PG64-22 | PG76-22 | 2.567458 | 75 | 4.064011 | 15.48226 | 73.75054 | Type C | 975.8794
100 | 96.46004 | 93.12591 | 65.9254 | 41.09812 | 20.49511 | 6.960294 | 4.024142 | 9.5 | 30.19532 | Schist | 25.58932 | No | 4.906824 | PG64-22 | PG82-22 | 2.444967 | 75 | 3.923666 | 13.60723 | 71.16485 | Type A | 1042.712
100 | 96.20382 | 84.43094 | 57.73826 | 45.07823 | 22.10393 | 13.20946 | 6.316391 | 12.5 | 18.1 | Schist | 40.15213 | No | 5.670301 | PG64-22 | PG88-10 | 2.439857 | 100 | 3.968918 | 14.29421 | 72.23408 | Type C | 567.9034
100 | 98.36515 | 92.60266 | 59.15139 | 38.77808 | 14.41952 | 6.425706 | 5.442343 | 9.5 | 27.74082 | Limestone | 13.40474 | Yes | 5.311443 | PG70-22 | PG82-10 | 2.566652 | 90 | 4.007479 | 15.89592 | 74.78927 | Type A | 1027.703
99.84799 | 96.02614 | 92.1268 | 88.29813084 | 52.86412 | 12.31921 | 6.493457 | 4.432537 | 9.5 | 18.99905 | Limestone | 43.22172 | No | 4.341481 | PG58-22 | PG88-10 | 2.569524 | 125 | 3.964154 | 12.92934 | 69.33986 | Type B | 1307.429
96.48386 | 76.52293 | 64.86771 | 37.8 | 22.14 | 10.53589 | 6.240768 | 5.602165 | 19 | 18.9353 | Limestone | 38.04221 | No | 3.906718 | PG58-22 | PG76-22 | 2.570037 | 90 | 5.9 | 14.26932 | 58.65255 | Type C | 750.1992
100 | 98.45795 | 93.87213 | 68.47903 | 45.88991 | 22.91255 | 8.954358 | 7.159588 | 9.5 | 27.83216 | Granite | 16.79744 | No | 4.787069 | PG70-22 | PG76-22 | 2.418233 | 75 | 4.003878 | 14.76873 | 72.88948 | Type A | 890.3563
99.79731 | 97.4236 | 93.09531 | 86.50025 | 51.67908 | 11.96734 | 6.494001 | 4.721936 | 9.5 | 18.1 | Granite | 44.1494 | No | 4.192693 | PG64-22 | PG76-22 | 2.596001 | 125 | 3.959864 | 13.08852 | 69.74553 | Type C | 1156.848
99.75957 | 94.70924 | 82.49224 | 54.59842 | 36.25022 | 13.29023 | 6.557727 | 3.200512 | 12.5 | 21.06323 | Limestone | 20.48466 | No | 4.560379 | PG58-22 | PG76-22 | 2.450829 | 100 | 3.816161 | 12.97876 | 70.59688 | Type A | 879.0432
100 | 93.41475 | 82.10086 | 56.8772 | 43.20325 | 23.71387 | 6.499544 | 3.235777 | 12.5 | 30.38468 | Limestone | 20.79478 | No | 4.780351 | PG64-22 | PG76-22 | 2.457051 | 80 | 4.110658 | 14.80956 | 72.24322 | Type A | 973.9991
100 | 95.6557 | 90.9919 | 59.84995 | 50.38924 | 37.66161 | 8.785295 | 4.967338 | 12.5 | 36 | Limestone | 15.07352 | No | 6.25045 | PG64-22 | PG94-10 | 2.401977 | 100 | 4.314156 | 15.61719 | 72.3756 | Type A | 1211.3
97.47512 | 92.79045 | 85.40276 | 58.51144 | 39.73567 | 23.84585 | 9.090269 | 5.278547 | 12.5 | 27.15737 | Dolomite | 45.00273 | No | 4.90748 | PG64-22 | PG94-10 | 2.572134 | 75 | 4.068363 | 15.12405 | 73.10004 | Type B | 926.2373
95.06715 | 76.52293 | 68.02934 | 39.93961 | 22.15999 | 11.23208 | 4.958463 | 4.717163 | 19 | 28.95452 | Limestone | 40.31783 | Yes | 5.629467 | PG64-22 | PG76-22 | 2.459296 | 90 | 2.5 | 12.45061 | 79.92066 | Type A | 927.2903
100 | 98.28353 | 93.84464 | 60.71806 | 45.34925 | 30.38846 | 9.103131 | 7.274635 | 9.5 | 34.13561 | Limestone | 12 | No | 5.71418 | PG64-22 | PG76-22 | 2.392945 | 75 | 4.128899 | 16.62806 | 75.16909 | Type C | 1512.095
100 | 94.61027 | 83.01198 | 60.22547 | 43.29969 | 25.17898 | 6.352705 | 2.408202 | 12.5 | 30.2125 | Dolomite | 15.79836 | No | 4.744262 | PG64-22 | PG76-22 | 2.420483 | 75 | 3.998007 | 14.61593 | 72.64624 | Type C | 783.8102
95.69108 | 78.62335 | 65.76086 | 37.8 | 22.14 | 10.9352 | 7.16458 | 5.676495 | 19 | 20.68139 | Granite | 54.15633 | No | 5.881056 | PG64-22 | PG76-22 | 2.522721 | 90 | 4.060568 | 13.45043 | 69.81088 | Type A | 842.0252
96.92601 | 90.52827 | 81.01874 | 51.42383 | 35.23201 | 17.16711 | 5.818885 | 3.304345 | 12.5 | 33.34595 | Limestone | 12.23258 | No | 4.8754 | PG64-22 | PG82-22 | 2.466866 | 109 | 3.573555 | 14.08792 | 74.63391 | Type A | 901.9453
96.34534 | 93.10247 | 78.3818 | 44.94434 | 33.85391 | 16.53755 | 8.26741 | 5.664037 | 12.5 | 24.13333 | Granite | 22.01582 | No | 6.200957 | PG64-22 | PG76-22 | 2.48261 | 100 | 3.663956 | 14.83077 | 75.29491 | Type B | 817.4511
100 | 94.40775 | 82.87164 | 56.18769 | 37.22346 | 13.96207 | 6.505448 | 2.876194 | 12.5 | 20.33634 | Limestone | 28.13841 | No | 4.970893 | PG70-22 | PG82-10 | 2.564922 | 100 | 4.035697 | 12.79275 | 68.45324 | Type C | 1299.581
100 | 92.93598 | 80.61941 | 43.63748 | 30.40587 | 13.86816 | 5.65962 | 3.05647 | 12.5 | 23.74009 | Dolomite | 19.40398 | No | 5.408795 | PG64-22 | PG76-22 | 2.519056 | 100 | 4.055452 | 13.37698 | 69.68335 | Type C | 1344.013
100 | 92.81573 | 78.81916 | 52.56831 | 38.27511 | 15.78824 | 3.868317 | 2.653825 | 12.5 | 27.20827 | Limestone | 15.03004 | No | 4.900653 | PG64-22 | PG76-22 | 2.456887 | 100 | 3.92721 | 15.17552 | 74.12141 | Type B | 545.1698
100 | 94.81736 | 87.93936 | 49.3566 | 35.0164 | 15.45773 | 7.621833 | 4.012969 | 12.5 | 24.40019 | Granite | 48.79588 | No | 5.344408 | PG64-22 | PG76-22 | 2.55387 | 100 | 4.039323 | 12.60758 | 67.96115 | Type C | 1091.264
100 | 100 | 93.85029 | 64.5758 | 40.99916 | 20.66486 | 8.037448 | 4.318686 | 9.5 | 23.27003 | Dolomite | 25.16516 | No | 5.035562 | PG70-22 | PG76-22 | 2.405998 | 75 | 3.22031 | 15.60948 | 79.36953 | Type B | 1229.24
99.00296 | 90.64374 | 77.85326 | 48.8756 | 37.95862 | 18.21628 | 4.492486 | 2.835517 | 12.5 | 36 | Limestone | 12 | No | 4.5977 | PG64-22 | PG82-22 | 2.472956 | 100 | 3.698858 | 15.80909 | 76.60296 | Type B | 772.3005
100 | 99.12764 | 92.64966 | 64.04608 | 46.10973 | 23.20998 | 7.07413 | 4.54809 | 9.5 | 23.69017 | Granite | 20.38447 | No | 4.994068 | PG64-22 | PG82-10 | 2.5339 | 75 | 4.04579 | 15.27628 | 73.51587 | Type A | 1089.282
99.50303 | 96.51948 | 92.17976 | 86.29648 | 53.19674 | 13.01125 | 5.646435 | 4.84097 | 9.5 | 18.1 | Limestone | 47.284 | Yes | 3.6435 | PG64-22 | PG82-22 | 2.61 | 125 | 3.999388 | 12.66452 | 68.42053 | Type A | 1935.897436
100 | 96.41513 | 89.40625 | 60.53451 | 41.49822 | 22.84241 | 11.05949 | 7.668935 | 12.5 | 23.26709 | Dolomite | 44.29634 | No | 4.776298 | PG64-22 | PG88-10 | 2.569818 | 75 | 4.220392 | 12.64929 | 66.63534 | Type B | 1093.804
100 | 93.93829 | 82.72312 | 56.9745 | 36.23506 | 13.01335 | 5.824491 | 2.507287 | 12.5 | 20.55143 | Dolomite | 40.46359 | No | 4.955637 | PG64-22 | PG76-22 | 2.573015 | 100 | 4.036701 | 12.87433 | 68.64536 | Type B | 1054.448
100 | 95.89209 | 84.92613 | 50.53526 | 38.63904 | 23.72211 | 8.784776 | 4.467777 | 12.5 | 23.15025 | Limestone | 45.02173 | No | 5.291819 | PG64-22 | PG76-22 | 2.406283 | 100 | 4.047137 | 15.46062 | 73.82293 | Type A | 965.7027
100 | 97.30032 | 96.49118 | 72.39447 | 41.23202 | 23.74535 | 8.795123 | 4.306349 | 9.5 | 26.23604 | Granite | 33.79047 | No | 5.226751 | PG64-22 | PG88-10 | 2.411563 | 75 | 4.013384 | 12.53936 | 67.9937 | Type A | 1370.435
95.47861 | 91.45488 | 91.45488 | 61.15593 | 33.18864 | 17.81822 | 7.169947 | 3.851949 | 12.5 | 24.19988 | Limestone | 42.47011 | Yes | 4.619777 | PG64-22 | PG94-10 | 2.557604 | 100 | 4.506986 | 13.81899 | 67.38556 | Type B | 1258.788
100 | 99.65184 | 93.99769 | 63.41921 | 41.19515 | 21.13155 | 8.058938 | 3.556845 | 9.5 | 26.97961 | Limestone | 39.61618 | Yes | 4.814292 | PG70-22 | PG76-22 | 2.446073 | 75 | 3.885581 | 13.98095 | 72.20804 | Type B | 1179.708
100 | 92.64078 | 77.92898 | 46.49565 | 31.5374 | 15.05432 | 6.807288 | 4.335745 | 12.5 | 25.71178 | Granite | 35.29826 | No | 4.389113 | PG64-22 | PG82-22 | 2.455951 | 100 | 4.01221 | 10.56262 | 62.01501 | Type B | 1156.725
99.81725 | 93.39748 | 80.32034 | 47.63324 | 28.97971 | 12.57553 | 6.452561 | 3.901036 | 12.5 | 26.20529 | Granite | 34.69865 | Yes | 4.457322 | PG64-22 | PG76-22 | 2.453225 | 100 | 3.679509 | 13.24838 | 72.22673 | Type B | 1068.002
96.98194 | 88.85249 | 80.56081 | 40.75945 | 26.8496 | 16.51619 | 4.89452 | 2.891152 | 12.5 | 36 | Limestone | 12 | Yes | 5.060469 | PG64-22 | PG76-22 | 2.486875 | 100 | 3.358351 | 15.88084 | 78.85282 | Type A | 1486.445
97.18647 | 93.90218 | 85.38905 | 51.63594 | 37.19194 | 23.93123 | 9.642444 | 5.821795 | 12.5 | 26.68256 | Granite | 30.42851 | No | 4.983844 | PG64-22 | PG88-10 | 2.579755 | 75 | 3.986038 | 14.9289 | 73.29986 | Type A | 920.6938
96.33168 | 94.17186 | 93.42242 | 62.38834 | 42.60749 | 24.61619 | 9.34205 | 5.723498 | 12.5 | 26.49495 | Granite | 50.89233 | No | 4.997661 | PG64-22 | PG94-10 | 2.603639 | 75 | 3.989878 | 14.91 | 73.24026 | Type A | 1010.816
97.32021 | 79.14103 | 72.62269 | 52.64353 | 24.57083 | 13.19145 | 5.736219 | 4.641657 | 19 | 25.27931 | Limestone | 53.22919 | No | 5.13617 | PG64-22 | PG82-22 | 2.401722 | 90 | 4.303201 | 13.27929 | 67.59465 | Type A | 981.5724
98.26395 | 91.31051 | 70.97392 | 38.01 | 26.12826 | 16.45203 | 5.599059 | 4.228791 | 12.5 | 36 | Limestone | 12 | Yes | 4.874749 | PG58-22 | PG94-10 | 2.463088 | 100 | 3.461498 | 15.24728 | 77.29761 | Type A | 759.0214
97.76946 | 91.03085 | 80.78403 | 43.32606 | 30.62751 | 17.27706 | 5.180835 | 3.042662 | 12.5 | 36 | Schist | 18.91213 | Yes | 5.579578 | PG64-22 | PG76-22 | 2.463888 | 100 | 3.768308 | 14.55622 | 74.11204 | Type C | 807.9145
99.69168 | 95.71524 | 86.58508 | 58.41936 | 40.2141 | 21.47926 | 9.214471 | 4.483275 | 12.5 | 27.45416 | Limestone | 24.09699 | No | 4.596884 | PG58-22 | PG82-22 | 2.446176 | 75 | 4.022144 | 13.54044 | 70.29533 | Type B | 1026.992
100 | 97.46258 | 93.52561 | 82.44965 | 54.9323 | 32.81804 | 6.971388 | 3.97973 | 9.5 | 28.20089 | Granite | 21.47415 | No | 5.212183 | PG64-22 | PG82-22 | 2.414043 | 50 | 4.207738 | 15.17222 | 72.26683 | Type B | 1480.996
100 | 94.77494 | 82.55867 | 56.71837 | 39.81002 | 21.77287 | 9.156198 | 4.968951 | 12.5 | 21.65462 | Granite | 23.43595 | No | 4.59626 | PG64-22 | PG76-22 | 2.43078 | 100 | 4.005617 | 14.24327 | 71.87713 | Type A | 716.1804
99.84924 | 98.99243 | 92.40921 | 84.57135 | 58.82299 | 23.08078 | 6.414765 | 4.386276 | 9.5 | 18.1 | Limestone | 25.65752 | No | 4.712112 | PG64-22 | PG82-10 | 2.539201 | 75 | 4.008359 | 15.26854 | 73.74759 | Type C | 737.1269
100 | 97.66009 | 92.74884 | 59.17745 | 42.88053 | 24.78817 | 8.197187 | 4.454718 | 9.5 | 28.3663 | Schist | 28.30239 | Yes | 4.902375 | PG64-22 | PG94-10 | 2.416402 | 75 | 4.053867 | 13.98378 | 71.01023 | Type C | 874.0473
100 | 94.79881 | 84.45951 | 58.59675 | 40.24721 | 15.1285 | 6.790374 | 4.134502 | 12.5 | 20.37236 | Granite | 29.98723 | No | 4.702438 | PG64-22 | PG94-10 | 2.472348 | 80 | 3.995071 | 13.5686 | 70.55651 | Type C | 1421.215
100 | 94.98084 | 83.54796 | 58.98717 | 37.07452 | 20.06264 | 6.432534 | 2.72916 | 12.5 | 30.97974 | Limestone | 20.68935 | No | 4.863493 | PG58-22 | PG76-22 | 2.409351 | 75 | 3.286042 | 13.03714 | 74.79476 | Type B | 1454.738
100 | 93.97406 | 81.79186 | 58.79611 | 43.68028 | 23.39763 | 6.497015 | 3.104515 | 12.5 | 23.85622 | Granite | 46.33932 | Yes | 5.768416 | PG64-22 | PG76-22 | 2.413177 | 100 | 4.091762 | 16.07613 | 74.54759 | Type B | 575.4953
94.78477 | 89.75867 | 77.2463 | 40.83526 | 30.53815 | 17.28841 | 7.460154 | 5.125064 | 12.5 | 26.38445 | Limestone | 35.16931 | No | 5.52282 | PG64-22 | PG76-22 | 2.468949 | 100 | 3.246339 | 14.4875 | 77.59214 | Type B | 601.5616
100 | 96.99556 | 84.97335 | 58.39229 | 48.20171 | 25.72581 | 9.532581 | 5.166975 | 12.5 | 24.72293 | Granite | 19.44901 | No | 6.281115 | PG64-22 | PG82-22 | 2.413187 | 100 | 3.995906 | 15.71936 | 74.57972 | Type C | 346
99.74634 | 94.86349 | 82.42856 | 51.5981 | 39.74757 | 18.45803 | 7.825387 | 3.510946 | 12.5 | 26.53883 | Granite | 53.86722 | No | 5.455999 | PG64-22 | PG88-10 | 2.560094 | 100 | 4.060564 | 13.61726 | 70.18076 | Type A | 1529.622
100 | 94.38643 | 80.67638 | 48.87296 | 26.30213 | 10.5 | 9.224992 | 7.026195 | 12.5 | 18.1 | Granite | 23.02624 | Yes | 3.699422 | PG64-22 | PG94-10 | 2.447656 | 100 | 3.868246 | 10.55316103 | 63.34514 | Type A | 1034.911

## Testing
19 mm | 12.5 mm | 9.5 mm | 4.75 mm | 2.36 mm | 0.6 mm | 0.15 mm | 0.075 mm | NMAS | LAA | AT | RAP | RT | OBC | VAPG | RAPPG | Gmm | Ndes | AV | VMA | VFA | RCT | ITSD
100 | 100 | 97.91667 | 73.125 | 52.91667 | 33.33333 | 12.91667 | 9.583333 | 9.5 | 25 | Limestone | 10 | No | 5.8 | PG70-22 | PG94-10 | 2.356 | 85 | 4 | 11.75539 | 65.97305 | Type A | 1525.373
99.4 | 94.5 | 86.9 | 57.5 | 35.9 | 21.38 | 6.8 | 3.3 | 12.5 | 29 | Granite | 30 | No | 4.5 | PG64-22 | PG94-10 | 2.430575 | 75 | 3.8 | 13.9 | 73 | Type A | 1165.21444
98.84393 | 90.94412 | 76.68593 | 48.94027 | 35.45279 | 17.14836 | 4.816956 | 3.082852 | 12.5 | 36 | Schist | 12 | No | 4.8 | PG64-22 | PG76-22 | 2.466 | 100 | 3.451 | 14.5 | 76.2 | Type A | 1008.75
99.68 | 97.28 | 94.12 | 86.65981 | 51.18542 | 14.06916 | 6.480748 | 4.820187 | 9.5 | 18.1 | Limestone | 40 | No | 3.932 | PG64-22 | PG76-22 | 2.552712 | 125 | 4 | 13.16931 | 69.62635 | Type B | 1635.991
100 | 94.96124 | 81.00775 | 58.72093 | 43.02326 | 21.12403 | 9.302326 | 4.457364 | 12.5 | 21.5 | Limestone | 25 | Yes | 5.33 | PG64-22 | PG76-22 | 2.437 | 100 | 3.99942 | 15.3 | 73.86 | Type C | 710.1
99.72 | 97.62 | 94.855 | 88.29813 | 51.88421 | 13.74159 | 5.787477 | 4.246869 | 9.5 | 18.1 | Limestone | 35 | Yes | 4.7005 | PG64-22 | PG76-22 | 2.522392 | 125 | 4 | 13.86391 | 71.14812 | Type B | 1178.44
100 | 94.96124 | 81.00775 | 58.72093 | 43.02326 | 21.12403 | 9.302326 | 4.457364 | 12.5 | 21.5 | Limestone | 50 | Yes | 4.91 | PG64-22 | PG76-22 | 2.413 | 100 | 3.999646 | 15.26 | 73.79 | Type C | 783.3
99.4 | 94.5 | 86.9 | 57.5 | 35.9 | 21.38 | 6.8 | 3.3 | 12.5 | 29 | Granite | 30 | No | 4.5 | PG64-22 | PG94-10 | 2.430575 | 75 | 3.9 | 14.2 | 71 | Type A | 1392.74152
100 | 100 | 94.06308 | 60.48237 | 42.11503 | 24.86085 | 8.719852 | 5.009276 | 9.5 | 30 | Granite | 15 | No | 5.9 | PG64-22 | PG82-22 | 2.412 | 75 | 4 | 16.17862 | 75.27601 | Type A | 652.8634
94.9 | 78.4 | 68 | 39.4 | 22.2 | 10.5 | 6.3 | 5.3 | 19 | 28 | Dolomite | 30 | No | 4.8 | PG64-22 | PG88-10 | 2.519 | 90 | 5.4 | 14 | 61.4 | Type A | 620.5284
100 | 93.1 | 79.9 | 57.9 | 41.9 | 16 | 4 | 4 | 12.5 | 20 | Granite | 40 | No | 5.4 | PG64-22 | PG82-10 | 2.463502 | 100 | 4 | 14.6 | 74.39 | Type B | 923
100 | 100 | 97.10297 | 69.43302 | 55.15457 | 37.38985 | 8.322476 | 4.790626 | 9.5 | 28 | Granite | 23 | No | 5.7 | PG64-22 | PG76-22 | 2.454 | 75 | 4.046 | 17 | 76.2 | Type A | 1185.268
100 | 95.54656 | 89.27126 | 59.51417 | 40.89069 | 28.54251 | 11.53846 | 8.097166 | 12.5 | 25 | Limestone | 15 | No | 5.7 | PG70-22 | PG94-10 | 2.35 | 85 | 4 | 11.71116 | 65.84453 | Type A | 1138.806
100 | 95.01134 | 87.98186 | 72.3356 | 59.18367 | 37.18821 | 10.43084 | 7.482993 | 12.5 | 27.4 | Granite | 35 | No | 5.2 | PG58-22 | PG82-10 | 2.470894 | 100 | 4 | 12.59672 | 68.24569 | Type B | 959.58
100 | 92.56723 | 82.49348 | 48.02419 | 33.91362 | 15.53584 | 7.224598 | 2.285981 | 12.5 | 22 | Granite | 60 | Yes | 5.06 | PG70-22 | PG82-22 | 2.546 | 100 | 4.026752 | 13.04 | 69.12 | Type B | 1678.832
100 | 100 | 97.31915 | 72.20117 | 57.41515 | 39.00101 | 8.053211 | 4.868781 | 9.5 | 28 | Granite | 23 | No | 6.3 | PG64-22 | PG76-22 | 2.439 | 50 | 4.4454 | 18.6 | 76.1 | Type A | 1116.964
100 | 94.96124 | 81.00775 | 58.72093 | 43.02326 | 21.12403 | 9.302326 | 4.457364 | 12.5 | 21.5 | Limestone | 50 | Yes | 5.42 | PG64-22 | PG76-22 | 2.416 | 100 | 3.999578 | 15.07 | 73.46 | Type C | 734
99.68 | 97.28 | 94.12 | 86.65981 | 51.18542 | 14.06916 | 6.480748 | 4.820187 | 9.5 | 18.1 | Limestone | 40 | No | 3.932 | PG64-22 | PG76-22 | 2.552712 | 125 | 4 | 13.16931 | 69.62635 | Type B | 1636.364
100 | 100 | 94.24861 | 59.18367 | 38.21892 | 22.82004 | 7.606679 | 4.081633 | 9.5 | 30 | Granite | 25 | No | 5.18 | PG64-22 | PG82-22 | 2.433 | 75 | 4 | 14.80788 | 72.98735 | Type A | 888.1057
100 | 94.96124 | 81.00775 | 58.72093 | 43.02326 | 21.12403 | 9.302326 | 4.457364 | 12.5 | 21.5 | Limestone | 25 | Yes | 4.69 | PG64-22 | PG76-22 | 2.437 | 100 | 4.00074 | 15.27 | 73.8 | Type C | 722.7
100 | 91.44385 | 84.49198 | 65.24064 | 46.25668 | 19.51872 | 4.278075 | 2.673797 | 12.5 | 32 | Limestone | 30 | No | 4.4 | PG70-22 | PG94-10 | 2.47591 | 75 | 3.9 | 14.1 | 71.7 | Type B | 1005.486
100 | 94.96124 | 81.00775 | 58.72093 | 43.02326 | 21.12403 | 9.302326 | 4.457364 | 12.5 | 21.5 | Limestone | 50 | Yes | 5 | PG64-22 | PG76-22 | 2.412 | 100 | 4.001876 | 15.38 | 73.98 | Type C | 744.2
95.2 | 81.8 | 72.1 | 40.5 | 23.4 | 11.9 | 6.7 | 5.6 | 19 | 28 | Dolomite | 50 | No | 5.2 | PG64-22 | PG88-10 | 2.481 | 90 | 2.8 | 13.7 | 79.4 | Type B | 783.244736
96.22171 | 82.57515 | 74.71113 | 49.96286 | 27.06438 | 12.67643 | 6.370945 | 3.565728 | 19 | 27 | Granite | 30 | Yes | 5.29 | PG64-22 | PG82-22 | 2.571 | 109 | 4.016628 | 13.23 | 69.64 | Type C | 1525.641
99.4 | 94.5 | 86.9 | 57.5 | 35.9 | 21.38 | 6.8 | 3.3 | 12.5 | 29 | Granite | 30 | No | 4.5 | PG64-22 | PG94-10 | 2.430575 | 75 | 3.8 | 13.9 | 73 | Type A | 1390.727
100 | 95.69894 | 85.17749 | 55.18301 | 33.68935 | 13.29871 | 5.88232 | 3.852527 | 12.5 | 22 | Granite | 70 | Yes | 4.96 | PG70-22 | PG82-22 | 2.549 | 100 | 4.034401 | 13.01 | 68.99 | Type B | 1727.494
100 | 100 | 85.83106 | 53.13351 | 48.50136 | 20.43597 | 7.356948 | 4.904632 | 9.5 | 20 | Limestone | 20 | No | 5.2 | PG58-22 | PG76-22 | 2.549 | 75 | 4 | 14.5 | 72.6 | Type B | 563.7
99.5 | 94.6 | 86.6 | 58.1 | 39.5 | 23.69 | 7.9 | 3.9 | 12.5 | 29 | Granite | 50 | No | 4.5 | PG58-22 | PG94-10 | 2.430575 | 75 | 3.5 | 13.8 | 75 | Type A | 1027.31924
100 | 100 | 94.06308 | 60.48237 | 42.11503 | 24.86085 | 8.719852 | 5.009276 | 9.5 | 30 | Schist | 15 | No | 5.53 | PG58-22 | PG82-22 | 2.414 | 75 | 4 | 15.8127 | 74.70387 | Type A | 617.5

## Validation
19 mm | 12.5 mm | 9.5 mm | 4.75 mm | 2.36 mm | 0.6 mm | 0.15 mm | 0.075 mm | NMAS | LAA | AT | RAP | RT | OBC | VAPG | RAPPG | Gmm | Ndes | AV | VMA | VFA | RCT | ITSD
100 | 95.54656 | 89.27126 | 59.51417 | 40.89069 | 28.54251 | 11.53846 | 8.097166 | 12.5 | 25 | Limestone | 15 | No | 4.9 | PG70-22 | PG94-10 | 2.376 | 85 | 4 | 9.50837 | 57.9318 | Type A | 1932.836
100 | 94.96124 | 81.00775 | 58.72093 | 43.02326 | 21.12403 | 9.302326 | 4.457364 | 12.5 | 21.5 | Limestone | 25 | Yes | 5.35 | PG64-22 | PG76-22 | 2.438 | 100 | 4.001393 | 15.29 | 73.83 | Type C | 658.4
96.2 | 77.9 | 65.8 | 38.4 | 22.7 | 13.1 | 7.5 | 6 | 19 | 22 | Dolomite | 40 | No | 5.5 | PG64-22 | PG82-10 | 2.524 | 90 | 3.1 | 14 | 77.7 | Type C | 682.58124
99.4 | 94.4 | 86.5 | 57.7 | 37.7 | 22.59 | 7.3 | 3.5 | 12.5 | 29 | Granite | 40 | No | 4.5 | PG64-22 | PG94-10 | 2.430575 | 75 | 3.6 | 13.8 | 73.9 | Type A | 1036.228
100 | 94.96124 | 81.00775 | 58.72093 | 43.02326 | 21.12403 | 9.302326 | 4.457364 | 12.5 | 21.5 | Limestone | 50 | No | 5.26 | PG64-22 | PG76-22 | 2.413 | 100 | 3.998376 | 15.57 | 74.32 | Type C | 982.4
97.6 | 94.3 | 82.6 | 48.4 | 34.8 | 22.31 | 9.7 | 5.8 | 12.5 | 24 | Schist | 50 | No | 4.9 | PG64-22 | PG94-10 | 2.5875 | 75 | 4 | 15.6 | 76.1 | Type A | 1261.74108
100 | 93.1 | 79.9 | 57.9 | 41.9 | 16 | 4 | 4 | 12.5 | 20 | Granite | 40 | No | 5.4 | PG64-22 | PG82-22 | 2.439487 | 100 | 4 | 14.6 | 74.39 | Type A | 923
100 | 92.45283 | 79.24528 | 51.65094 | 32.54717 | 17.45283 | 8.254717 | 4.481132 | 12.5 | 25 | Granite | 15 | Yes | 4.6 | PG70-22 | PG94-10 | 2.468538 | 100 | 3.89 | 11.13262 | 65.05765 | Type A | 1052.132
100 | 90.05543 | 80.35228 | 47.14468 | 30.66632 | 11.32706 | 4.052735 | 2.164567 | 12.5 | 25 | Limestone | 20 | No | 6 | PG64-22 | PG82-22 | 2.44 | 50 | 3.8 | 13.44906 | 71.74523 | Type B | 744.63408
99.22929 | 92.48555 | 87.28324 | 50.28902 | 34.4894 | 23.31407 | 6.55106 | 3.853565 | 12.5 | 29 | Granite | 12 | No | 4.8 | PG64-22 | PG76-22 | 2.463 | 100 | 3.6897 | 14.7 | 74.9 | Type A | 1196.104
100 | 94.96124 | 81.00775 | 58.72093 | 43.02326 | 21.12403 | 9.302326 | 4.457364 | 12.5 | 21.5 | Limestone | 50 | Yes | 6.02 | PG64-22 | PG76-22 | 2.416 | 100 | 3.999578 | 15.07 | 73.46 | Type C | 654.4
97.6 | 94.3 | 83.1 | 53.5 | 39.7 | 24.62 | 9.4 | 5.3 | 12.5 | 24 | Schist | 40 | No | 4.7 | PG64-22 | PG94-10 | 2.59589 | 75 | 4 | 15.1 | 74.8 | Type A | 1054.89828
100 | 93.1 | 79.9 | 57.9 | 41.9 | 16 | 4 | 4 | 12.5 | 20 | Granite | 40 | Yes | 5.3 | PG64-22 | PG82-10 | 2.467193 | 100 | 4 | 15.5 | 73.21 | Type B | 368
100 | 94.80297 | 83.61094 | 52.05103 | 34.5842 | 14.41728 | 7.000608 | 3.404823 | 12.5 | 22 | Granite | 40 | No | 5.36 | PG64-22 | PG82-22 | 2.548 | 100 | 4.0172 | 13.28 | 69.75 | Type B | 1386.861
100 | 90.05543 | 80.35228 | 47.14468 | 30.66632 | 11.32706 | 4.052735 | 2.164567 | 12.5 | 25 | Limestone | 20 | No | 5.5 | PG70-22 | PG82-22 | 2.411 | 50 | 4.6 | 14.02283 | 67.19635 | Type B | 772.21312
100 | 94.96124 | 81.00775 | 58.72093 | 43.02326 | 21.12403 | 9.302326 | 4.457364 | 12.5 | 21.5 | Limestone | 25 | No | 5.42 | PG64-22 | PG76-22 | 2.438 | 100 | 4.005422 | 15.37 | 73.94 | Type C | 825.7
100 | 100 | 94.06308 | 60.48237 | 42.11503 | 24.86085 | 8.719852 | 5.009276 | 9.5 | 30 | Granite | 15 | No | 5.8 | PG64-22 | PG82-22 | 2.441 | 75 | 4 | 15.11131 | 73.52976 | Type A | 695
100 | 94.52 | 84.45 | 51.98 | 34.44 | 14.02 | 6.87 | 3.39 | 12.5 | 22 | Granite | 40 | Yes | 5.28 | PG70-22 | PG88-10 | 2.552 | 100 | 4.01676 | 13.2 | 69.57 | Type B | 1150
100 | 91.17647 | 84.49198 | 65.24064 | 45.72193 | 18.71658 | 4.278075 | 2.139037 | 12.5 | 32 | Limestone | 30 | No | 4.8 | PG70-22 | PG82-10 | 2.461211 | 75 | 4 | 14 | 71.3 | Type B | 977.5561
100 | 100 | 93.89695 | 59.21384 | 38.06783 | 22.65604 | 8.748731 | 4.74944 | 9.5 | 25 | Granite | 25 | No | 5.35 | PG64-22 | PG82-22 | 2.362 | 75 | 3.952 | 16 | 75.3 | Type A | 1285.788
100 | 97.86223 | 79.80998 | 48.69359 | 33.25416 | 17.81473 | 8.07601 | 5.700713 | 12.5 | 25 | Granite | 30 | No | 5.1 | PG64-22 | PG88-10 | 2.4 | 100 | 4 | 14.6 | 72.7 | Type C | 1322.835
100 | 100 | 97.5 | 64.03846 | 45.57692 | 29.03846 | 9.807692 | 4.615385 | 9.5 | 30 | Granite | 25 | No | 5.7 | PG58-22 | PG76-22 | 2.464 | 75 | 4 | 12.31879 | 67.52928 | Type A | 828.5714
99.22929 | 92.48555 | 87.28324 | 50.28902 | 34.4894 | 23.31407 | 6.55106 | 3.853565 | 12.5 | 29 | Granite | 12 | No | 4.8 | PG64-22 | PG76-22 | 2.463 | 100 | 3.6897 | 14.7 | 74.9 | Type A | 1305.195
99.5 | 94.6 | 86.6 | 58.1 | 39.5 | 23.69 | 7.9 | 3.9 | 12.5 | 29 | Granite | 50 | No | 4.5 | PG64-22 | PG94-10 | 2.430575 | 75 | 3.9 | 14 | 72.8 | Type A | 1056.68
96.2 | 77.9 | 65.8 | 38.4 | 22.7 | 13.1 | 7.5 | 6 | 19 | 22 | Dolomite | 40 | No | 5 | PG64-22 | PG82-10 | 2.546 | 90 | 4.1 | 13.7 | 70 | Type B | 768.076264
100 | 95.18717 | 88.23529 | 69.51872 | 49.46524 | 21.65775 | 6.951872 | 5.347594 | 12.5 | 32 | Limestone | 40 | No | 4.3 | PG70-22 | PG82-10 | 2.479612 | 75 | 4 | 14.2 | 71.9 | Type B | 1061.347
100 | 100 | 93.87755 | 60.48237 | 41.00186 | 24.67532 | 9.647495 | 4.638219 | 9.5 | 31 | Schist | 38 | No | 5.2 | PG58-22 | PG82-22 | 2.438 | 75 | 4 | 14.64354 | 72.6842 | Type A | 612.5
100 | 93.1 | 79.9 | 57.9 | 41.9 | 16 | 4 | 4 | 12.5 | 20 | Granite | 25 | Yes | 5.4 | PG64-22 | PG82-10 | 2.463502 | 100 | 4 | 15.1 | 73.65 | Type B | 346