## Mixtures
19 mm | 12.5 mm | 9.5 mm | 4.75 mm | 2.36 mm | 0.6 mm | 0.15 mm | 0.075 mm | NMAS | LAA | AT | RAP | RAPPG | RJ | VAPG | OBC | Gmm | AV | VMA | VFA | Ndes | RCT
100 | 100 | 91.92308 | 61.73077 | 45.38462 | 22.5 | 11.34615 | 7.307692 | 9.5 | 26 | Schist | 25 | PG76-22 | No | PG58-22 | 4.9 | 2.601 | 4 | 12.28543 | 67.4411 | 75 | Type A
97.14624 | 88.11571 | 80.71506 | 56.66037 | 30.06524 | 11.05832 | 5.909047 | 2.644876 | 19 | 27 | Granite | 70 | PG82-22 | Yes | PG64-22 | 5.2 | 2.549 | 4.031776 | 13.12 | 69.27 | 109 | Type C
100 | 90.05543 | 80.35228 | 47.14468 | 30.66632 | 11.32706 | 4.052735 | 2.164567 | 12.5 | 25 | Limestone | 20 | PG82-22 | No | PG70-22 | 5.5 | 2.411 | 4.6 | 14.02283 | 67.19635 | 50 | Type B
100 | 94.96124 | 81.00775 | 58.72093 | 43.02326 | 21.12403 | 9.302326 | 4.457364 | 12.5 | 21.5 | Limestone | 25 | PG76-22 | Yes | PG64-22 | 5.89 | 2.437 | 4.00074 | 15.27 | 73.8 | 100 | Type C

## Column guide
Category | Variable | Description | Role – type | Unit | Range / values in database
Aggregate gradation | 19 mm | Passing the 19 mm sieve | Input – continuous | % | 93.8 – 100.0 %
Aggregate gradation | 12.5 mm | Passing the 12.5 mm sieve | Input – continuous | % | 76.3 – 100.0 %
Aggregate gradation | 9.5 mm | Passing the 9.5 mm sieve | Input – continuous | % | 64.8 – 100.0 %
Aggregate gradation | 4.75 mm | Passing the 4.75 mm sieve | Input – continuous | % | 37.8 – 88.3 %
Aggregate gradation | 2.36 mm | Passing the 2.36 mm sieve | Input – continuous | % | 22.0 – 59.3 %
Aggregate gradation | 0.6 mm | Passing the 0.6 mm sieve | Input – continuous | % | 10.5 – 39.4 %
Aggregate gradation | 0.15 mm | Passing the 0.15 mm sieve | Input – continuous | % | 3.5 – 14.1 %
Aggregate gradation | 0.075 mm | Passing the 0.075 mm sieve | Input – continuous | % | 2.0 – 9.6 %
Aggregate characteristics | NMAS | Nominal maximum aggregate size | Input – continuous | mm | 9.5 – 19 mm
Aggregate characteristics | LAA | Los Angeles abrasion loss | Input – continuous | % | 18.1 – 36.0 %
Aggregate characteristics | AT | Aggregate type | Input – categorical | – | Dolomite, Granite, Limestone, Schist
Recyclable materials and binder properties | RAP | Reclaimed asphalt pavement content | Input – continuous | % | 10.0 – 70.0 %
Recyclable materials and binder properties | RAPPG | RAP binder performance grade | Input – categorical | – | PG76-22, PG82-10, PG82-22, PG88-10, PG94-10
Recyclable materials and binder properties | RJ | Rejuvenator | Input – categorical | – | No, Yes
Recyclable materials and binder properties | VAPG | Virgin asphalt performance grade | Input – categorical | – | PG58-22, PG64-22, PG70-22
Mixture volumetrics | OBC | Optimum binder content | Input – continuous | % | 3.64 – 6.46 %
Mixture volumetrics | Gmm | Theoretical maximum specific gravity | Input – continuous | – | 2.332 – 2.610
Mixture volumetrics | AV | Air voids | Input – continuous | % | 2.50 – 5.90 %
Mixture volumetrics | VMA | Voids in mineral aggregate | Input – continuous | % | 9.51 – 18.60 %
Mixture volumetrics | VFA | Voids filled with asphalt | Input – continuous | % | 57.93 – 82.10 %
Experimental protocols | Ndes | Number of design gyrations | Input – continuous | – | 50 – 125
Experimental protocols | RCT | Rutting cycle type | Input – categorical | – | Type A – 8,000 load cycles, Type B – 10,000 load cycles, Type C – 20,000 load cycles
RAP Superpave performance | ITSD | Dry indirect tensile strength | Output – continuous | kPa | 346 – 1936 kPa
RAP Superpave performance | TSR | Tensile strength ratio | Output – continuous | – | 0.61 – 1.21
RAP Superpave performance | RD | Rut depth | Output – continuous | mm | 0.79 – 11.50 mm